## spe_n
nm | 1 | 4 | 10 | 20 | 30 | 40 | 50 | 60 | 70 | 75 | 80 | 85
451 | 1.42681 | 1.446987 | 1.44341 | 1.444356 | 1.442186 | 1.441804 | 1.438396 | 1.43505 | 1.429895 | 1.424265 | 1.421459 | 1.420019
452 | 1.426238 | 1.446413 | 1.442868 | 1.443828 | 1.441665 | 1.441291 | 1.437894 | 1.434563 | 1.429419 | 1.423808 | 1.421002 | 1.419542
453 | 1.425669 | 1.445842 | 1.442327 | 1.443302 | 1.441147 | 1.44078 | 1.437392 | 1.434077 | 1.428944 | 1.423353 | 1.420546 | 1.419068
454 | 1.425101 | 1.445272 | 1.441788 | 1.442778 | 1.44063 | 1.440271 | 1.436893 | 1.433593 | 1.428471 | 1.422899 | 1.420092 | 1.418597
455 | 1.424535 | 1.444704 | 1.441251 | 1.442255 | 1.440114 | 1.439764 | 1.436395 | 1.43311 | 1.428 | 1.422448 | 1.41964 | 1.418127
456 | 1.423971 | 1.444138 | 1.440715 | 1.441734 | 1.439601 | 1.439258 | 1.435899 | 1.432629 | 1.427531 | 1.421998 | 1.41919 | 1.41766
457 | 1.423408 | 1.443574 | 1.440181 | 1.441214 | 1.439089 | 1.438753 | 1.435404 | 1.43215 | 1.427064 | 1.421549 | 1.418742 | 1.417195
458 | 1.422848 | 1.443012 | 1.439649 | 1.440696 | 1.438578 | 1.438251 | 1.434911 | 1.431672 | 1.426598 | 1.421102 | 1.418295 | 1.416733
459 | 1.422289 | 1.442452 | 1.439119 | 1.440179 | 1.438069 | 1.43775 | 1.43442 | 1.431196 | 1.426133 | 1.420657 | 1.41785 | 1.416272
460 | 1.421732 | 1.441893 | 1.43859 | 1.439664 | 1.437562 | 1.43725 | 1.43393 | 1.430721 | 1.425671 | 1.420213 | 1.417407 | 1.415814
461 | 1.421177 | 1.441337 | 1.438062 | 1.439151 | 1.437056 | 1.436752 | 1.433441 | 1.430248 | 1.42521 | 1.419771 | 1.416966 | 1.415358
462 | 1.420624 | 1.440782 | 1.437536 | 1.438638 | 1.436551 | 1.436255 | 1.432954 | 1.429776 | 1.42475 | 1.41933 | 1.416526 | 1.414904
463 | 1.420072 | 1.440229 | 1.437012 | 1.438128 | 1.436048 | 1.43576 | 1.432469 | 1.429305 | 1.424293 | 1.418891 | 1.416088 | 1.414452
464 | 1.419522 | 1.439678 | 1.436489 | 1.437619 | 1.435547 | 1.435267 | 1.431985 | 1.428837 | 1.423836 | 1.418454 | 1.415652 | 1.414002
465 | 1.418974 | 1.439129 | 1.435968 | 1.437111 | 1.435047 | 1.434775 | 1.431503 | 1.428369 | 1.423382 | 1.418018 | 1.415218 | 1.413555
466 | 1.418427 | 1.438581 | 1.435449 | 1.436605 | 1.434549 | 1.434285 | 1.431022 | 1.427903 | 1.422929 | 1.417583 | 1.414785 | 1.413109
467 | 1.417882 | 1.438036 | 1.43493 | 1.4361 | 1.434052 | 1.433796 | 1.430543 | 1.427439 | 1.422477 | 1.41715 | 1.414353 | 1.412666
468 | 1.417339 | 1.437492 | 1.434414 | 1.435597 | 1.433556 | 1.433308 | 1.430065 | 1.426976 | 1.422027 | 1.416718 | 1.413924 | 1.412224
469 | 1.416798 | 1.436949 | 1.433899 | 1.435095 | 1.433062 | 1.432822 | 1.429589 | 1.426514 | 1.421579 | 1.416288 | 1.413496 | 1.411785
470 | 1.416258 | 1.436409 | 1.433385 | 1.434595 | 1.432569 | 1.432337 | 1.429114 | 1.426054 | 1.421132 | 1.41586 | 1.413069 | 1.411347
471 | 1.415719 | 1.43587 | 1.432873 | 1.434096 | 1.432078 | 1.431854 | 1.42864 | 1.425595 | 1.420686 | 1.415432 | 1.412644 | 1.410912
472 | 1.415183 | 1.435333 | 1.432362 | 1.433598 | 1.431588 | 1.431372 | 1.428168 | 1.425138 | 1.420243 | 1.415007 | 1.412221 | 1.410478
473 | 1.414648 | 1.434797 | 1.431853 | 1.433102 | 1.4311 | 1.430892 | 1.427697 | 1.424682 | 1.4198 | 1.414582 | 1.411799 | 1.410047
474 | 1.414114 | 1.434263 | 1.431345 | 1.432607 | 1.430613 | 1.430413 | 1.427228 | 1.424227 | 1.419359 | 1.414159 | 1.411379 | 1.409617
475 | 1.413582 | 1.433731 | 1.430839 | 1.432114 | 1.430127 | 1.429935 | 1.42676 | 1.423774 | 1.41892 | 1.413738 | 1.410961 | 1.409189
476 | 1.413052 | 1.4332 | 1.430334 | 1.431622 | 1.429642 | 1.429459 | 1.426293 | 1.423322 | 1.418481 | 1.413318 | 1.410544 | 1.408764
477 | 1.412523 | 1.432671 | 1.42983 | 1.431131 | 1.429159 | 1.428984 | 1.425828 | 1.422871 | 1.418045 | 1.412899 | 1.410128 | 1.40834
478 | 1.411996 | 1.432144 | 1.429328 | 1.430641 | 1.428678 | 1.42851 | 1.425364 | 1.422422 | 1.41761 | 1.412481 | 1.409714 | 1.407918
479 | 1.41147 | 1.431618 | 1.428827 | 1.430153 | 1.428197 | 1.428038 | 1.424902 | 1.421974 | 1.417176 | 1.412065 | 1.409301 | 1.407497
480 | 1.410946 | 1.431094 | 1.428328 | 1.429666 | 1.427718 | 1.427567 | 1.424441 | 1.421527 | 1.416743 | 1.411651 | 1.40889 | 1.407079
481 | 1.410423 | 1.430571 | 1.42783 | 1.429181 | 1.427241 | 1.427098 | 1.423981 | 1.421082 | 1.416312 | 1.411237 | 1.40848 | 1.406662
482 | 1.409902 | 1.43005 | 1.427333 | 1.428697 | 1.426764 | 1.426629 | 1.423522 | 1.420638 | 1.415882 | 1.410825 | 1.408072 | 1.406248
483 | 1.409382 | 1.429531 | 1.426838 | 1.428214 | 1.426289 | 1.426163 | 1.423065 | 1.420195 | 1.415454 | 1.410414 | 1.407665 | 1.405835
484 | 1.408864 | 1.429013 | 1.426344 | 1.427732 | 1.425815 | 1.425697 | 1.422609 | 1.419754 | 1.415027 | 1.410005 | 1.40726 | 1.405423
485 | 1.408347 | 1.428496 | 1.425852 | 1.427251 | 1.425343 | 1.425233 | 1.422155 | 1.419313 | 1.414601 | 1.409597 | 1.406856 | 1.405014
486 | 1.407831 | 1.427981 | 1.42536 | 1.426772 | 1.424872 | 1.42477 | 1.421701 | 1.418874 | 1.414177 | 1.40919 | 1.406453 | 1.404606
487 | 1.407317 | 1.427468 | 1.42487 | 1.426294 | 1.424402 | 1.424308 | 1.42125 | 1.418437 | 1.413754 | 1.408784 | 1.406052 | 1.4042
488 | 1.406805 | 1.426956 | 1.424382 | 1.425818 | 1.423933 | 1.423847 | 1.420799 | 1.418 | 1.413333 | 1.40838 | 1.405653 | 1.403796
489 | 1.406294 | 1.426445 | 1.423894 | 1.425342 | 1.423465 | 1.423388 | 1.420349 | 1.417565 | 1.412912 | 1.407977 | 1.405254 | 1.403393
490 | 1.405784 | 1.425936 | 1.423408 | 1.424868 | 1.422999 | 1.42293 | 1.419901 | 1.417131 | 1.412493 | 1.407575 | 1.404857 | 1.402992
491 | 1.405275 | 1.425429 | 1.422924 | 1.424395 | 1.422534 | 1.422473 | 1.419454 | 1.416698 | 1.412076 | 1.407174 | 1.404462 | 1.402593
492 | 1.404768 | 1.424923 | 1.42244 | 1.423924 | 1.42207 | 1.422018 | 1.419008 | 1.416266 | 1.411659 | 1.406775 | 1.404067 | 1.402196
493 | 1.404263 | 1.424418 | 1.421958 | 1.423453 | 1.421608 | 1.421563 | 1.418564 | 1.415836 | 1.411244 | 1.406377 | 1.403674 | 1.4018
494 | 1.403759 | 1.423915 | 1.421477 | 1.422984 | 1.421147 | 1.42111 | 1.41812 | 1.415407 | 1.41083 | 1.40598 | 1.403283 | 1.401405
495 | 1.403256 | 1.423413 | 1.420997 | 1.422516 | 1.420686 | 1.420658 | 1.417678 | 1.414979 | 1.410417 | 1.405584 | 1.402892 | 1.401013
496 | 1.402754 | 1.422913 | 1.420519 | 1.422049 | 1.420227 | 1.420208 | 1.417237 | 1.414552 | 1.410006 | 1.40519 | 1.402503 | 1.400622
497 | 1.402254 | 1.422414 | 1.420042 | 1.421583 | 1.41977 | 1.419758 | 1.416798 | 1.414126 | 1.409596 | 1.404797 | 1.402116 | 1.400232
498 | 1.401755 | 1.421916 | 1.419566 | 1.421119 | 1.419313 | 1.41931 | 1.416359 | 1.413701 | 1.409187 | 1.404405 | 1.401729 | 1.399845
499 | 1.401258 | 1.42142 | 1.419091 | 1.420655 | 1.418858 | 1.418863 | 1.415922 | 1.413278 | 1.408779 | 1.404014 | 1.401344 | 1.399458
500 | 1.400762 | 1.420926 | 1.418617 | 1.420193 | 1.418404 | 1.418417 | 1.415486 | 1.412856 | 1.408373 | 1.403624 | 1.400961 | 1.399074
501 | 1.400267 | 1.420432 | 1.418145 | 1.419732 | 1.417951 | 1.417972 | 1.415051 | 1.412435 | 1.407968 | 1.403235 | 1.400578 | 1.398691
502 | 1.399773 | 1.41994 | 1.417674 | 1.419272 | 1.417499 | 1.417529 | 1.414617 | 1.412015 | 1.407564 | 1.402848 | 1.400197 | 1.398309
503 | 1.399281 | 1.41945 | 1.417204 | 1.418813 | 1.417048 | 1.417086 | 1.414184 | 1.411596 | 1.407161 | 1.402462 | 1.399817 | 1.397929
504 | 1.39879 | 1.41896 | 1.416735 | 1.418356 | 1.416599 | 1.416645 | 1.413753 | 1.411178 | 1.406759 | 1.402077 | 1.399438 | 1.39755
505 | 1.3983 | 1.418473 | 1.416268 | 1.417899 | 1.41615 | 1.416205 | 1.413322 | 1.410762 | 1.406359 | 1.401693 | 1.399061 | 1.397174
506 | 1.397812 | 1.417986 | 1.415801 | 1.417444 | 1.415703 | 1.415766 | 1.412893 | 1.410347 | 1.405959 | 1.40131 | 1.398684 | 1.396798
507 | 1.397325 | 1.417501 | 1.415336 | 1.41699 | 1.415257 | 1.415328 | 1.412465 | 1.409932 | 1.405561 | 1.400928 | 1.398309 | 1.396424
508 | 1.396839 | 1.417017 | 1.414872 | 1.416537 | 1.414812 | 1.414892 | 1.412038 | 1.409519 | 1.405164 | 1.400548 | 1.397935 | 1.396052
509 | 1.396354 | 1.416534 | 1.414409 | 1.416085 | 1.414368 | 1.414456 | 1.411613 | 1.409107 | 1.404769 | 1.400168 | 1.397563 | 1.395681
510 | 1.395871 | 1.416053 | 1.413948 | 1.415634 | 1.413925 | 1.414022 | 1.411188 | 1.408696 | 1.404374 | 1.39979 | 1.397191 | 1.395311
511 | 1.395389 | 1.415573 | 1.413487 | 1.415184 | 1.413484 | 1.413589 | 1.410764 | 1.408286 | 1.403981 | 1.399413 | 1.396821 | 1.394943
512 | 1.394908 | 1.415094 | 1.413028 | 1.414736 | 1.413043 | 1.413156 | 1.410342 | 1.407877 | 1.403588 | 1.399037 | 1.396452 | 1.394576
513 | 1.394428 | 1.414617 | 1.412569 | 1.414288 | 1.412604 | 1.412725 | 1.409921 | 1.40747 | 1.403197 | 1.398662 | 1.396084 | 1.394211
514 | 1.39395 | 1.414141 | 1.412112 | 1.413842 | 1.412165 | 1.412295 | 1.4095 | 1.407063 | 1.402807 | 1.398288 | 1.395718 | 1.393847
515 | 1.393472 | 1.413666 | 1.411656 | 1.413396 | 1.411728 | 1.411866 | 1.409081 | 1.406657 | 1.402418 | 1.397915 | 1.395352 | 1.393485
516 | 1.392996 | 1.413192 | 1.411202 | 1.412952 | 1.411292 | 1.411439 | 1.408663 | 1.406253 | 1.402031 | 1.397543 | 1.394988 | 1.393124
517 | 1.392521 | 1.41272 | 1.410748 | 1.412509 | 1.410857 | 1.411012 | 1.408246 | 1.405849 | 1.401644 | 1.397173 | 1.394625 | 1.392764
518 | 1.392048 | 1.412249 | 1.410295 | 1.412067 | 1.410423 | 1.410586 | 1.40783 | 1.405447 | 1.401258 | 1.396803 | 1.394263 | 1.392406
519 | 1.391575 | 1.411779 | 1.409844 | 1.411626 | 1.40999 | 1.410162 | 1.407416 | 1.405046 | 1.400874 | 1.396435 | 1.393902 | 1.39205
520 | 1.391104 | 1.411311 | 1.409393 | 1.411186 | 1.409558 | 1.409738 | 1.407002 | 1.404645 | 1.400491 | 1.396067 | 1.393542 | 1.391694
521 | 1.390634 | 1.410844 | 1.408944 | 1.410747 | 1.409127 | 1.409316 | 1.406589 | 1.404246 | 1.400108 | 1.395701 | 1.393184 | 1.39134
522 | 1.390165 | 1.410378 | 1.408496 | 1.410309 | 1.408698 | 1.408894 | 1.406178 | 1.403848 | 1.399727 | 1.395335 | 1.392826 | 1.390988
523 | 1.389697 | 1.409913 | 1.408049 | 1.409872 | 1.408269 | 1.408474 | 1.405767 | 1.403451 | 1.399347 | 1.394971 | 1.39247 | 1.390636
524 | 1.38923 | 1.409449 | 1.407603 | 1.409436 | 1.407841 | 1.408055 | 1.405358 | 1.403055 | 1.398968 | 1.394608 | 1.392115 | 1.390286
525 | 1.388765 | 1.408987 | 1.407158 | 1.409001 | 1.407415 | 1.407637 | 1.404949 | 1.40266 | 1.39859 | 1.394246 | 1.39176 | 1.389938
526 | 1.388301 | 1.408526 | 1.406714 | 1.408568 | 1.406989 | 1.40722 | 1.404542 | 1.402265 | 1.398214 | 1.393884 | 1.391407 | 1.38959
527 | 1.387838 | 1.408066 | 1.406272 | 1.408135 | 1.406565 | 1.406803 | 1.404135 | 1.401872 | 1.397838 | 1.393524 | 1.391056 | 1.389244
528 | 1.387376 | 1.407607 | 1.40583 | 1.407703 | 1.406142 | 1.406389 | 1.40373 | 1.40148 | 1.397463 | 1.393165 | 1.390705 | 1.3889
529 | 1.386915 | 1.40715 | 1.405389 | 1.407273 | 1.405719 | 1.405975 | 1.403326 | 1.401089 | 1.397089 | 1.392807 | 1.390355 | 1.388556
530 | 1.386455 | 1.406693 | 1.40495 | 1.406843 | 1.405298 | 1.405562 | 1.402923 | 1.400699 | 1.396717 | 1.39245 | 1.390007 | 1.388214
531 | 1.385996 | 1.406238 | 1.404511 | 1.406415 | 1.404878 | 1.40515 | 1.402521 | 1.40031 | 1.396345 | 1.392094 | 1.389659 | 1.387874
532 | 1.385539 | 1.405784 | 1.404074 | 1.405987 | 1.404458 | 1.404739 | 1.402119 | 1.399922 | 1.395975 | 1.391739 | 1.389313 | 1.387534
533 | 1.385083 | 1.405331 | 1.403638 | 1.405561 | 1.40404 | 1.404329 | 1.401719 | 1.399535 | 1.395605 | 1.391384 | 1.388967 | 1.387196
534 | 1.384627 | 1.40488 | 1.403203 | 1.405135 | 1.403623 | 1.40392 | 1.40132 | 1.399149 | 1.395237 | 1.391031 | 1.388623 | 1.386859
535 | 1.384173 | 1.40443 | 1.402768 | 1.404711 | 1.403207 | 1.403512 | 1.400922 | 1.398764 | 1.39487 | 1.390679 | 1.38828 | 1.386523
536 | 1.38372 | 1.40398 | 1.402335 | 1.404287 | 1.402792 | 1.403105 | 1.400525 | 1.39838 | 1.394503 | 1.390328 | 1.387938 | 1.386189
537 | 1.383268 | 1.403532 | 1.401903 | 1.403865 | 1.402377 | 1.402699 | 1.400129 | 1.397997 | 1.394138 | 1.389978 | 1.387596 | 1.385856
538 | 1.382817 | 1.403085 | 1.401472 | 1.403443 | 1.401964 | 1.402295 | 1.399734 | 1.397615 | 1.393774 | 1.389629 | 1.387256 | 1.385524
539 | 1.382368 | 1.40264 | 1.401042 | 1.403023 | 1.401552 | 1.401891 | 1.39934 | 1.397234 | 1.39341 | 1.389281 | 1.386917 | 1.385194
540 | 1.381919 | 1.402195 | 1.400613 | 1.402604 | 1.401141 | 1.401488 | 1.398947 | 1.396854 | 1.393048 | 1.388934 | 1.386579 | 1.384864
541 | 1.381472 | 1.401752 | 1.400185 | 1.402185 | 1.400731 | 1.401086 | 1.398554 | 1.396475 | 1.392687 | 1.388587 | 1.386243 | 1.384536
542 | 1.381025 | 1.401309 | 1.399758 | 1.401768 | 1.400322 | 1.400685 | 1.398163 | 1.396097 | 1.392327 | 1.388242 | 1.385907 | 1.384209
543 | 1.38058 | 1.400868 | 1.399332 | 1.401351 | 1.399914 | 1.400286 | 1.397773 | 1.395719 | 1.391967 | 1.387898 | 1.385572 | 1.383883
544 | 1.380135 | 1.400428 | 1.398907 | 1.400936 | 1.399506 | 1.399887 | 1.397384 | 1.395343 | 1.391609 | 1.387555 | 1.385238 | 1.383559
545 | 1.379692 | 1.399989 | 1.398483 | 1.400521 | 1.3991 | 1.399489 | 1.396996 | 1.394968 | 1.391252 | 1.387212 | 1.384905 | 1.383236
546 | 1.37925 | 1.399552 | 1.398061 | 1.400108 | 1.398695 | 1.399092 | 1.396609 | 1.394594 | 1.390896 | 1.386871 | 1.384573 | 1.382913
547 | 1.378809 | 1.399115 | 1.397639 | 1.399695 | 1.398291 | 1.398696 | 1.396223 | 1.39422 | 1.39054 | 1.386531 | 1.384242 | 1.382593
548 | 1.378369 | 1.39868 | 1.397218 | 1.399284 | 1.397888 | 1.398301 | 1.395837 | 1.393848 | 1.390186 | 1.386191 | 1.383913 | 1.382273
549 | 1.37793 | 1.398245 | 1.396798 | 1.398873 | 1.397485 | 1.397907 | 1.395453 | 1.393476 | 1.389833 | 1.385852 | 1.383584 | 1.381954
550 | 1.377492 | 1.397812 | 1.396379 | 1.398463 | 1.397084 | 1.397514 | 1.39507 | 1.393106 | 1.38948 | 1.385515 | 1.383256 | 1.381637
551 | 1.377055 | 1.39738 | 1.395962 | 1.398055 | 1.396684 | 1.397122 | 1.394688 | 1.392736 | 1.389129 | 1.385178 | 1.382929 | 1.381321
552 | 1.376619 | 1.396949 | 1.395545 | 1.397647 | 1.396285 | 1.396731 | 1.394306 | 1.392368 | 1.388779 | 1.384843 | 1.382604 | 1.381006
553 | 1.376185 | 1.396519 | 1.395129 | 1.39724 | 1.395886 | 1.396341 | 1.393926 | 1.392 | 1.388429 | 1.384508 | 1.382279 | 1.380692
554 | 1.375751 | 1.39609 | 1.394714 | 1.396834 | 1.395489 | 1.395952 | 1.393547 | 1.391634 | 1.388081 | 1.384174 | 1.381955 | 1.380379
555 | 1.375318 | 1.395663 | 1.3943 | 1.39643 | 1.395092 | 1.395564 | 1.393168 | 1.391268 | 1.387734 | 1.383841 | 1.381632 | 1.380068
556 | 1.374887 | 1.395236 | 1.393888 | 1.396026 | 1.394697 | 1.395177 | 1.392791 | 1.390903 | 1.387387 | 1.383509 | 1.38131 | 1.379757
557 | 1.374456 | 1.394811 | 1.393476 | 1.395623 | 1.394303 | 1.394791 | 1.392414 | 1.390539 | 1.387042 | 1.383178 | 1.380989 | 1.379448
558 | 1.374027 | 1.394386 | 1.393065 | 1.395221 | 1.393909 | 1.394406 | 1.392039 | 1.390176 | 1.386697 | 1.382848 | 1.38067 | 1.37914
559 | 1.373598 | 1.393963 | 1.392655 | 1.39482 | 1.393517 | 1.394021 | 1.391664 | 1.389814 | 1.386354 | 1.382519 | 1.380351 | 1.378833
560 | 1.37317 | 1.393541 | 1.392246 | 1.39442 | 1.393125 | 1.393638 | 1.391291 | 1.389453 | 1.386011 | 1.382191 | 1.380033 | 1.378527
561 | 1.372744 | 1.39312 | 1.391839 | 1.394021 | 1.392735 | 1.393256 | 1.390918 | 1.389093 | 1.385669 | 1.381863 | 1.379716 | 1.378222
562 | 1.372319 | 1.392699 | 1.391432 | 1.393623 | 1.392345 | 1.392874 | 1.390546 | 1.388734 | 1.385329 | 1.381537 | 1.3794 | 1.377919
563 | 1.371894 | 1.392281 | 1.391026 | 1.393226 | 1.391956 | 1.392494 | 1.390175 | 1.388375 | 1.384989 | 1.381212 | 1.379085 | 1.377616
564 | 1.371471 | 1.391863 | 1.390621 | 1.39283 | 1.391568 | 1.392114 | 1.389805 | 1.388018 | 1.38465 | 1.380887 | 1.378771 | 1.377315
565 | 1.371048 | 1.391446 | 1.390217 | 1.392435 | 1.391182 | 1.391736 | 1.389436 | 1.387662 | 1.384312 | 1.380563 | 1.378458 | 1.377014
566 | 1.370627 | 1.39103 | 1.389814 | 1.39204 | 1.390796 | 1.391358 | 1.389068 | 1.387306 | 1.383975 | 1.380241 | 1.378145 | 1.376715
567 | 1.370207 | 1.390615 | 1.389412 | 1.391647 | 1.390411 | 1.390981 | 1.388701 | 1.386951 | 1.383639 | 1.379919 | 1.377834 | 1.376417
568 | 1.369787 | 1.390202 | 1.389011 | 1.391255 | 1.390027 | 1.390606 | 1.388335 | 1.386598 | 1.383304 | 1.379598 | 1.377524 | 1.37612
569 | 1.369369 | 1.389789 | 1.388611 | 1.390863 | 1.389644 | 1.390231 | 1.38797 | 1.386245 | 1.38297 | 1.379278 | 1.377215 | 1.375824
570 | 1.368952 | 1.389378 | 1.388212 | 1.390473 | 1.389262 | 1.389857 | 1.387606 | 1.385893 | 1.382637 | 1.378959 | 1.376906 | 1.375529
571 | 1.368535 | 1.388968 | 1.387814 | 1.390083 | 1.388881 | 1.389484 | 1.387243 | 1.385542 | 1.382305 | 1.37864 | 1.376599 | 1.375236
572 | 1.36812 | 1.388558 | 1.387417 | 1.389694 | 1.3885 | 1.389112 | 1.38688 | 1.385192 | 1.381973 | 1.378323 | 1.376292 | 1.374943
573 | 1.367706 | 1.38815 | 1.38702 | 1.389307 | 1.388121 | 1.388741 | 1.386519 | 1.384843 | 1.381643 | 1.378007 | 1.375987 | 1.374651
574 | 1.367292 | 1.387743 | 1.386625 | 1.38892 | 1.387743 | 1.388371 | 1.386158 | 1.384495 | 1.381313 | 1.377691 | 1.375682 | 1.374361
575 | 1.36688 | 1.387336 | 1.386231 | 1.388534 | 1.387366 | 1.388002 | 1.385799 | 1.384147 | 1.380985 | 1.377376 | 1.375378 | 1.374071
576 | 1.366469 | 1.386931 | 1.385838 | 1.388149 | 1.386989 | 1.387633 | 1.38544 | 1.383801 | 1.380657 | 1.377063 | 1.375076 | 1.373783
577 | 1.366058 | 1.386527 | 1.385445 | 1.387765 | 1.386614 | 1.387266 | 1.385082 | 1.383455 | 1.38033 | 1.37675 | 1.374774 | 1.373496
578 | 1.365649 | 1.386124 | 1.385054 | 1.387382 | 1.386239 | 1.3869 | 1.384725 | 1.383111 | 1.380005 | 1.376438 | 1.374473 | 1.373209
579 | 1.365241 | 1.385722 | 1.384664 | 1.387 | 1.385865 | 1.386534 | 1.384369 | 1.382767 | 1.37968 | 1.376127 | 1.374173 | 1.372924
580 | 1.364833 | 1.385321 | 1.384274 | 1.386619 | 1.385493 | 1.38617 | 1.384014 | 1.382424 | 1.379356 | 1.375816 | 1.373874 | 1.37264
581 | 1.364427 | 1.384922 | 1.383886 | 1.386238 | 1.385121 | 1.385806 | 1.38366 | 1.382082 | 1.379033 | 1.375507 | 1.373576 | 1.372357
582 | 1.364022 | 1.384523 | 1.383498 | 1.385859 | 1.38475 | 1.385443 | 1.383307 | 1.381741 | 1.378711 | 1.375198 | 1.373278 | 1.372075
583 | 1.363617 | 1.384125 | 1.383112 | 1.385481 | 1.38438 | 1.385081 | 1.382955 | 1.381401 | 1.378389 | 1.374891 | 1.372982 | 1.371794
584 | 1.363214 | 1.383728 | 1.382726 | 1.385103 | 1.384011 | 1.384721 | 1.382604 | 1.381062 | 1.378069 | 1.374584 | 1.372687 | 1.371514
585 | 1.362811 | 1.383332 | 1.382341 | 1.384727 | 1.383643 | 1.384361 | 1.382253 | 1.380724 | 1.37775 | 1.374278 | 1.372392 | 1.371235
586 | 1.36241 | 1.382938 | 1.381958 | 1.384351 | 1.383276 | 1.384001 | 1.381904 | 1.380386 | 1.377431 | 1.373973 | 1.372098 | 1.370957
587 | 1.362009 | 1.382544 | 1.381575 | 1.383976 | 1.38291 | 1.383643 | 1.381555 | 1.38005 | 1.377114 | 1.373669 | 1.371806 | 1.37068
588 | 1.36161 | 1.382151 | 1.381193 | 1.383602 | 1.382545 | 1.383286 | 1.381208 | 1.379714 | 1.376797 | 1.373366 | 1.371514 | 1.370404
589 | 1.361211 | 1.38176 | 1.380812 | 1.38323 | 1.38218 | 1.38293 | 1.380861 | 1.379379 | 1.376481 | 1.373064 | 1.371223 | 1.370129
590 | 1.360814 | 1.381369 | 1.380432 | 1.382858 | 1.381817 | 1.382574 | 1.380515 | 1.379045 | 1.376166 | 1.372762 | 1.370933 | 1.369855
591 | 1.360417 | 1.38098 | 1.380053 | 1.382487 | 1.381454 | 1.38222 | 1.38017 | 1.378713 | 1.375852 | 1.372462 | 1.370644 | 1.369582
592 | 1.360022 | 1.380591 | 1.379675 | 1.382117 | 1.381093 | 1.381866 | 1.379826 | 1.37838 | 1.375539 | 1.372162 | 1.370355 | 1.36931
593 | 1.359627 | 1.380204 | 1.379298 | 1.381747 | 1.380732 | 1.381514 | 1.379483 | 1.378049 | 1.375227 | 1.371863 | 1.370068 | 1.369039
594 | 1.359233 | 1.379817 | 1.378922 | 1.381379 | 1.380372 | 1.381162 | 1.379141 | 1.377719 | 1.374916 | 1.371565 | 1.369782 | 1.368769
595 | 1.358841 | 1.379432 | 1.378546 | 1.381012 | 1.380013 | 1.380811 | 1.378799 | 1.37739 | 1.374605 | 1.371268 | 1.369496 | 1.3685
596 | 1.358449 | 1.379048 | 1.378172 | 1.380645 | 1.379655 | 1.380461 | 1.378459 | 1.377061 | 1.374296 | 1.370971 | 1.369212 | 1.368233
597 | 1.358058 | 1.378664 | 1.377799 | 1.38028 | 1.379298 | 1.380112 | 1.378119 | 1.376733 | 1.373987 | 1.370676 | 1.368928 | 1.367966
598 | 1.357668 | 1.378282 | 1.377426 | 1.379915 | 1.378942 | 1.379764 | 1.377781 | 1.376407 | 1.373679 | 1.370381 | 1.368645 | 1.3677
599 | 1.357279 | 1.3779 | 1.377055 | 1.379551 | 1.378587 | 1.379417 | 1.377443 | 1.376081 | 1.373373 | 1.370088 | 1.368363 | 1.367435
600 | 1.356892 | 1.37752 | 1.376684 | 1.379189 | 1.378233 | 1.379071 | 1.377106 | 1.375756 | 1.373067 | 1.369795 | 1.368082 | 1.367171
601 | 1.356505 | 1.377141 | 1.376315 | 1.378827 | 1.37788 | 1.378725 | 1.37677 | 1.375432 | 1.372761 | 1.369503 | 1.367802 | 1.366908
602 | 1.356119 | 1.376762 | 1.375946 | 1.378466 | 1.377527 | 1.378381 | 1.376435 | 1.375108 | 1.372457 | 1.369212 | 1.367522 | 1.366646
603 | 1.355734 | 1.376385 | 1.375578 | 1.378106 | 1.377176 | 1.378037 | 1.376101 | 1.374786 | 1.372154 | 1.368921 | 1.367244 | 1.366385
604 | 1.35535 | 1.376009 | 1.375211 | 1.377747 | 1.376825 | 1.377694 | 1.375768 | 1.374465 | 1.371852 | 1.368632 | 1.366966 | 1.366125
605 | 1.354967 | 1.375634 | 1.374846 | 1.377388 | 1.376475 | 1.377353 | 1.375435 | 1.374144 | 1.37155 | 1.368343 | 1.366689 | 1.365866
606 | 1.354584 | 1.375259 | 1.37448 | 1.377031 | 1.376126 | 1.377012 | 1.375104 | 1.373824 | 1.371249 | 1.368056 | 1.366413 | 1.365608
607 | 1.354203 | 1.374886 | 1.374117 | 1.376675 | 1.375779 | 1.376672 | 1.374774 | 1.373505 | 1.37095 | 1.367769 | 1.366138 | 1.365351
608 | 1.353823 | 1.374514 | 1.373753 | 1.376319 | 1.375432 | 1.376333 | 1.374444 | 1.373187 | 1.370651 | 1.367483 | 1.365864 | 1.365095
609 | 1.353444 | 1.374143 | 1.373391 | 1.375965 | 1.375086 | 1.375994 | 1.374115 | 1.37287 | 1.370353 | 1.367198 | 1.365591 | 1.364839
610 | 1.353066 | 1.373772 | 1.37303 | 1.375611 | 1.37474 | 1.375657 | 1.373787 | 1.372554 | 1.370056 | 1.366913 | 1.365319 | 1.364585
611 | 1.352688 | 1.373403 | 1.37267 | 1.375258 | 1.374396 | 1.375321 | 1.37346 | 1.372239 | 1.369759 | 1.36663 | 1.365047 | 1.364332
612 | 1.352312 | 1.373035 | 1.37231 | 1.374906 | 1.374053 | 1.374985 | 1.373134 | 1.371924 | 1.369464 | 1.366347 | 1.364776 | 1.364079
613 | 1.351936 | 1.372668 | 1.371952 | 1.374555 | 1.373711 | 1.374651 | 1.372809 | 1.371611 | 1.369169 | 1.366065 | 1.364507 | 1.363828
614 | 1.351562 | 1.372301 | 1.371594 | 1.374205 | 1.373369 | 1.374317 | 1.372485 | 1.371298 | 1.368876 | 1.365784 | 1.364238 | 1.363578
615 | 1.351189 | 1.371936 | 1.371238 | 1.373856 | 1.373028 | 1.373984 | 1.372161 | 1.370986 | 1.368583 | 1.365504 | 1.36397 | 1.363328
616 | 1.350816 | 1.371572 | 1.370882 | 1.373508 | 1.372689 | 1.373652 | 1.371839 | 1.370675 | 1.368291 | 1.365225 | 1.363702 | 1.36308
617 | 1.350444 | 1.371209 | 1.370528 | 1.373161 | 1.37235 | 1.373321 | 1.371517 | 1.370365 | 1.368 | 1.364946 | 1.363436 | 1.362832
618 | 1.350074 | 1.370847 | 1.370174 | 1.372814 | 1.372012 | 1.372991 | 1.371197 | 1.370056 | 1.36771 | 1.364669 | 1.363171 | 1.362585
619 | 1.349704 | 1.370485 | 1.369821 | 1.372469 | 1.371675 | 1.372662 | 1.370877 | 1.369748 | 1.367421 | 1.364392 | 1.362906 | 1.36234
620 | 1.349335 | 1.370125 | 1.369469 | 1.372124 | 1.371339 | 1.372334 | 1.370558 | 1.36944 | 1.367132 | 1.364116 | 1.362642 | 1.362095
621 | 1.348967 | 1.369766 | 1.369118 | 1.371781 | 1.371004 | 1.372006 | 1.37024 | 1.369134 | 1.366845 | 1.363841 | 1.362379 | 1.361851
622 | 1.348601 | 1.369408 | 1.368768 | 1.371438 | 1.37067 | 1.37168 | 1.369922 | 1.368828 | 1.366558 | 1.363567 | 1.362117 | 1.361608
623 | 1.348235 | 1.36905 | 1.368419 | 1.371096 | 1.370336 | 1.371354 | 1.369606 | 1.368523 | 1.366272 | 1.363294 | 1.361856 | 1.361366
624 | 1.34787 | 1.368694 | 1.36807 | 1.370755 | 1.370004 | 1.371029 | 1.369291 | 1.368219 | 1.365987 | 1.363021 | 1.361595 | 1.361125
625 | 1.347506 | 1.368339 | 1.367723 | 1.370415 | 1.369672 | 1.370706 | 1.368976 | 1.367916 | 1.365703 | 1.362749 | 1.361336 | 1.360885
626 | 1.347143 | 1.367985 | 1.367377 | 1.370076 | 1.369342 | 1.370383 | 1.368663 | 1.367614 | 1.36542 | 1.362478 | 1.361077 | 1.360646
627 | 1.346781 | 1.367631 | 1.367031 | 1.369738 | 1.369012 | 1.370061 | 1.36835 | 1.367312 | 1.365138 | 1.362208 | 1.360819 | 1.360407
628 | 1.346419 | 1.367279 | 1.366687 | 1.3694 | 1.368683 | 1.369739 | 1.368038 | 1.367012 | 1.364856 | 1.361939 | 1.360562 | 1.36017
629 | 1.346059 | 1.366928 | 1.366343 | 1.369064 | 1.368355 | 1.369419 | 1.367727 | 1.366712 | 1.364576 | 1.361671 | 1.360306 | 1.359933
630 | 1.3457 | 1.366578 | 1.366 | 1.368728 | 1.368028 | 1.3691 | 1.367417 | 1.366414 | 1.364296 | 1.361403 | 1.360051 | 1.359698
631 | 1.345342 | 1.366228 | 1.365659 | 1.368394 | 1.367702 | 1.368781 | 1.367108 | 1.366116 | 1.364017 | 1.361137 | 1.359796 | 1.359463
632 | 1.344984 | 1.36588 | 1.365318 | 1.36806 | 1.367377 | 1.368464 | 1.366799 | 1.365819 | 1.363739 | 1.360871 | 1.359543 | 1.359229
633 | 1.344628 | 1.365533 | 1.364978 | 1.367727 | 1.367053 | 1.368147 | 1.366492 | 1.365523 | 1.363462 | 1.360606 | 1.35929 | 1.358997
634 | 1.344272 | 1.365186 | 1.364639 | 1.367395 | 1.366729 | 1.367831 | 1.366186 | 1.365227 | 1.363185 | 1.360341 | 1.359038 | 1.358765
635 | 1.343918 | 1.364841 | 1.364301 | 1.367064 | 1.366407 | 1.367516 | 1.36588 | 1.364933 | 1.36291 | 1.360078 | 1.358787 | 1.358534
636 | 1.343564 | 1.364497 | 1.363964 | 1.366734 | 1.366085 | 1.367202 | 1.365575 | 1.36464 | 1.362635 | 1.359815 | 1.358536 | 1.358304
637 | 1.343211 | 1.364153 | 1.363627 | 1.366405 | 1.365765 | 1.366889 | 1.365271 | 1.364347 | 1.362361 | 1.359554 | 1.358287 | 1.358074
638 | 1.34286 | 1.363811 | 1.363292 | 1.366077 | 1.365445 | 1.366577 | 1.364968 | 1.364055 | 1.362089 | 1.359293 | 1.358038 | 1.357846
639 | 1.342509 | 1.36347 | 1.362958 | 1.365749 | 1.365126 | 1.366266 | 1.364666 | 1.363764 | 1.361817 | 1.359033 | 1.357791 | 1.357618
640 | 1.342159 | 1.363129 | 1.362624 | 1.365423 | 1.364808 | 1.365955 | 1.364365 | 1.363474 | 1.361545 | 1.358774 | 1.357544 | 1.357392
641 | 1.34181 | 1.36279 | 1.362292 | 1.365097 | 1.364491 | 1.365646 | 1.364064 | 1.363185 | 1.361275 | 1.358515 | 1.357298 | 1.357166
642 | 1.341462 | 1.362451 | 1.36196 | 1.364773 | 1.364175 | 1.365337 | 1.363765 | 1.362897 | 1.361006 | 1.358258 | 1.357052 | 1.356942
643 | 1.341115 | 1.362114 | 1.361629 | 1.364449 | 1.36386 | 1.365029 | 1.363466 | 1.362609 | 1.360737 | 1.358001 | 1.356808 | 1.356718
644 | 1.340769 | 1.361778 | 1.361299 | 1.364126 | 1.363545 | 1.364722 | 1.363169 | 1.362323 | 1.360469 | 1.357745 | 1.356564 | 1.356495
645 | 1.340424 | 1.361442 | 1.36097 | 1.363804 | 1.363232 | 1.364416 | 1.362872 | 1.362037 | 1.360202 | 1.35749 | 1.356321 | 1.356273
646 | 1.34008 | 1.361108 | 1.360643 | 1.363483 | 1.362919 | 1.364111 | 1.362576 | 1.361752 | 1.359936 | 1.357235 | 1.356079 | 1.356051
647 | 1.339737 | 1.360774 | 1.360316 | 1.363163 | 1.362608 | 1.363807 | 1.362281 | 1.361468 | 1.359671 | 1.356982 | 1.355838 | 1.355831
648 | 1.339394 | 1.360442 | 1.359989 | 1.362844 | 1.362297 | 1.363503 | 1.361987 | 1.361185 | 1.359407 | 1.356729 | 1.355598 | 1.355611
649 | 1.339053 | 1.36011 | 1.359664 | 1.362526 | 1.361987 | 1.363201 | 1.361693 | 1.360903 | 1.359143 | 1.356478 | 1.355358 | 1.355393
650 | 1.338713 | 1.35978 | 1.35934 | 1.362208 | 1.361678 | 1.362899 | 1.361401 | 1.360621 | 1.358881 | 1.356227 | 1.35512 | 1.355175
651 | 1.338373 | 1.35945 | 1.359017 | 1.361892 | 1.36137 | 1.362599 | 1.361109 | 1.360341 | 1.358619 | 1.355976 | 1.354882 | 1.354958
652 | 1.338035 | 1.359121 | 1.358694 | 1.361576 | 1.361063 | 1.362299 | 1.360819 | 1.360061 | 1.358358 | 1.355727 | 1.354645 | 1.354742
653 | 1.337697 | 1.358794 | 1.358373 | 1.361261 | 1.360757 | 1.362 | 1.360529 | 1.359783 | 1.358098 | 1.355479 | 1.354409 | 1.354527
654 | 1.337361 | 1.358467 | 1.358052 | 1.360948 | 1.360451 | 1.361702 | 1.36024 | 1.359505 | 1.357839 | 1.355231 | 1.354173 | 1.354313
655 | 1.337025 | 1.358142 | 1.357732 | 1.360635 | 1.360147 | 1.361405 | 1.359952 | 1.359228 | 1.35758 | 1.354984 | 1.353938 | 1.3541
656 | 1.33669 | 1.357817 | 1.357414 | 1.360323 | 1.359844 | 1.361109 | 1.359665 | 1.358952 | 1.357322 | 1.354738 | 1.353705 | 1.353887
657 | 1.336356 | 1.357493 | 1.357096 | 1.360012 | 1.359541 | 1.360813 | 1.359379 | 1.358676 | 1.357066 | 1.354493 | 1.353472 | 1.353675
658 | 1.336024 | 1.357171 | 1.356779 | 1.359702 | 1.359239 | 1.360519 | 1.359093 | 1.358402 | 1.35681 | 1.354248 | 1.35324 | 1.353465
659 | 1.335692 | 1.356849 | 1.356463 | 1.359392 | 1.358938 | 1.360225 | 1.358809 | 1.358128 | 1.356555 | 1.354005 | 1.353008 | 1.353255
660 | 1.335361 | 1.356528 | 1.356148 | 1.359084 | 1.358639 | 1.359932 | 1.358525 | 1.357856 | 1.356301 | 1.353762 | 1.352778 | 1.353046
661 | 1.335031 | 1.356208 | 1.355834 | 1.358777 | 1.358339 | 1.35964 | 1.358242 | 1.357584 | 1.356048 | 1.35352 | 1.352548 | 1.352837
662 | 1.334702 | 1.35589 | 1.35552 | 1.35847 | 1.358041 | 1.35935 | 1.357961 | 1.357313 | 1.355795 | 1.353279 | 1.352319 | 1.35263
663 | 1.334373 | 1.355572 | 1.355208 | 1.358165 | 1.357744 | 1.35906 | 1.357679 | 1.357043 | 1.355543 | 1.353038 | 1.352091 | 1.352424
664 | 1.334046 | 1.355255 | 1.354897 | 1.35786 | 1.357448 | 1.35877 | 1.357399 | 1.356774 | 1.355293 | 1.352799 | 1.351864 | 1.352218
665 | 1.33372 | 1.354939 | 1.354586 | 1.357556 | 1.357152 | 1.358482 | 1.35712 | 1.356505 | 1.355043 | 1.35256 | 1.351637 | 1.352013
666 | 1.333395 | 1.354624 | 1.354277 | 1.357253 | 1.356858 | 1.358195 | 1.356842 | 1.356238 | 1.354794 | 1.352322 | 1.351412 | 1.351809
667 | 1.33307 | 1.35431 | 1.353968 | 1.356951 | 1.356564 | 1.357908 | 1.356564 | 1.355971 | 1.354545 | 1.352085 | 1.351187 | 1.351606
668 | 1.332747 | 1.353997 | 1.35366 | 1.35665 | 1.356272 | 1.357623 | 1.356288 | 1.355705 | 1.354298 | 1.351849 | 1.350963 | 1.351404
669 | 1.332425 | 1.353685 | 1.353353 | 1.35635 | 1.35598 | 1.357338 | 1.356012 | 1.35544 | 1.354051 | 1.351614 | 1.35074 | 1.351202
670 | 1.332103 | 1.353375 | 1.353047 | 1.356051 | 1.355689 | 1.357054 | 1.355737 | 1.355177 | 1.353806 | 1.351379 | 1.350517 | 1.351002
671 | 1.331782 | 1.353065 | 1.352742 | 1.355752 | 1.355399 | 1.356771 | 1.355463 | 1.354913 | 1.353561 | 1.351145 | 1.350296 | 1.350802
672 | 1.331463 | 1.352756 | 1.352438 | 1.355455 | 1.35511 | 1.356489 | 1.35519 | 1.354651 | 1.353317 | 1.350912 | 1.350075 | 1.350603
673 | 1.331144 | 1.352448 | 1.352135 | 1.355158 | 1.354822 | 1.356208 | 1.354918 | 1.35439 | 1.353073 | 1.35068 | 1.349855 | 1.350405
674 | 1.330826 | 1.352141 | 1.351833 | 1.354863 | 1.354534 | 1.355928 | 1.354647 | 1.354129 | 1.352831 | 1.350449 | 1.349636 | 1.350208
675 | 1.33051 | 1.351834 | 1.351532 | 1.354568 | 1.354248 | 1.355648 | 1.354376 | 1.353869 | 1.352589 | 1.350218 | 1.349417 | 1.350011
676 | 1.330194 | 1.351529 | 1.351231 | 1.354274 | 1.353963 | 1.35537 | 1.354107 | 1.353611 | 1.352349 | 1.349989 | 1.3492 | 1.349816
677 | 1.329879 | 1.351225 | 1.350932 | 1.353981 | 1.353678 | 1.355092 | 1.353838 | 1.353353 | 1.352109 | 1.34976 | 1.348983 | 1.349621
678 | 1.329565 | 1.350922 | 1.350633 | 1.353689 | 1.353394 | 1.354815 | 1.35357 | 1.353096 | 1.35187 | 1.349532 | 1.348767 | 1.349427
679 | 1.329252 | 1.35062 | 1.350335 | 1.353398 | 1.353111 | 1.354539 | 1.353303 | 1.352839 | 1.351632 | 1.349304 | 1.348552 | 1.349234
680 | 1.32894 | 1.350319 | 1.350039 | 1.353108 | 1.35283 | 1.354264 | 1.353037 | 1.352584 | 1.351394 | 1.349078 | 1.348337 | 1.349041
681 | 1.328629 | 1.350019 | 1.349743 | 1.352819 | 1.352549 | 1.35399 | 1.352772 | 1.35233 | 1.351158 | 1.348852 | 1.348124 | 1.34885
682 | 1.328318 | 1.349719 | 1.349448 | 1.35253 | 1.352268 | 1.353717 | 1.352508 | 1.352076 | 1.350922 | 1.348627 | 1.347911 | 1.348659
683 | 1.328009 | 1.349421 | 1.349154 | 1.352243 | 1.351989 | 1.353445 | 1.352244 | 1.351823 | 1.350687 | 1.348403 | 1.347699 | 1.348469
684 | 1.327701 | 1.349124 | 1.348861 | 1.351956 | 1.351711 | 1.353173 | 1.351982 | 1.351571 | 1.350453 | 1.34818 | 1.347488 | 1.34828
685 | 1.327394 | 1.348827 | 1.348569 | 1.351671 | 1.351434 | 1.352903 | 1.35172 | 1.35132 | 1.35022 | 1.347957 | 1.347277 | 1.348092
686 | 1.327087 | 1.348532 | 1.348277 | 1.351386 | 1.351157 | 1.352633 | 1.351459 | 1.35107 | 1.349988 | 1.347736 | 1.347067 | 1.347905
687 | 1.326782 | 1.348238 | 1.347987 | 1.351102 | 1.350882 | 1.352364 | 1.351199 | 1.350821 | 1.349756 | 1.347515 | 1.346859 | 1.347718
688 | 1.326477 | 1.347944 | 1.347698 | 1.350819 | 1.350607 | 1.352096 | 1.35094 | 1.350572 | 1.349526 | 1.347295 | 1.34665 | 1.347532
689 | 1.326174 | 1.347652 | 1.347409 | 1.350537 | 1.350333 | 1.351829 | 1.350682 | 1.350325 | 1.349296 | 1.347076 | 1.346443 | 1.347347
690 | 1.325871 | 1.34736 | 1.347122 | 1.350256 | 1.35006 | 1.351563 | 1.350425 | 1.350078 | 1.349067 | 1.346857 | 1.346237 | 1.347163
691 | 1.325569 | 1.34707 | 1.346835 | 1.349976 | 1.349788 | 1.351298 | 1.350168 | 1.349832 | 1.348839 | 1.34664 | 1.346031 | 1.34698
692 | 1.325269 | 1.34678 | 1.346549 | 1.349696 | 1.349517 | 1.351033 | 1.349913 | 1.349587 | 1.348611 | 1.346423 | 1.345826 | 1.346797
693 | 1.324969 | 1.346492 | 1.346264 | 1.349418 | 1.349247 | 1.35077 | 1.349658 | 1.349343 | 1.348385 | 1.346207 | 1.345622 | 1.346615
694 | 1.32467 | 1.346204 | 1.34598 | 1.349141 | 1.348978 | 1.350507 | 1.349404 | 1.3491 | 1.348159 | 1.345992 | 1.345419 | 1.346434
695 | 1.324372 | 1.345917 | 1.345698 | 1.348864 | 1.348709 | 1.350245 | 1.349151 | 1.348858 | 1.347934 | 1.345778 | 1.345216 | 1.346254
696 | 1.324075 | 1.345632 | 1.345415 | 1.348588 | 1.348442 | 1.349985 | 1.348899 | 1.348616 | 1.34771 | 1.345564 | 1.345014 | 1.346075
697 | 1.323779 | 1.345347 | 1.345134 | 1.348314 | 1.348175 | 1.349725 | 1.348648 | 1.348376 | 1.347487 | 1.345351 | 1.344813 | 1.345896
698 | 1.323484 | 1.345063 | 1.344854 | 1.34804 | 1.34791 | 1.349465 | 1.348398 | 1.348136 | 1.347265 | 1.345139 | 1.344613 | 1.345719
699 | 1.32319 | 1.344781 | 1.344575 | 1.347767 | 1.347645 | 1.349207 | 1.348148 | 1.347897 | 1.347043 | 1.344928 | 1.344414 | 1.345541
700 | 1.322897 | 1.344499 | 1.344296 | 1.347495 | 1.347381 | 1.34895 | 1.3479 | 1.347659 | 1.346823 | 1.344718 | 1.344215 | 1.345365
701 | 1.322605 | 1.344218 | 1.344019 | 1.347224 | 1.347118 | 1.348693 | 1.347652 | 1.347422 | 1.346603 | 1.344508 | 1.344017 | 1.34519
702 | 1.322313 | 1.343938 | 1.343742 | 1.346954 | 1.346856 | 1.348438 | 1.347405 | 1.347185 | 1.346384 | 1.344299 | 1.34382 | 1.345015
703 | 1.322023 | 1.343659 | 1.343466 | 1.346684 | 1.346595 | 1.348183 | 1.347159 | 1.34695 | 1.346165 | 1.344092 | 1.343624 | 1.344841
704 | 1.321734 | 1.343382 | 1.343192 | 1.346416 | 1.346334 | 1.347929 | 1.346914 | 1.346715 | 1.345948 | 1.343884 | 1.343428 | 1.344668
705 | 1.321445 | 1.343104 | 1.342918 | 1.346148 | 1.346075 | 1.347676 | 1.34667 | 1.346482 | 1.345731 | 1.343678 | 1.343233 | 1.344496
706 | 1.321158 | 1.342829 | 1.342645 | 1.345882 | 1.345817 | 1.347424 | 1.346426 | 1.346249 | 1.345516 | 1.343472 | 1.343039 | 1.344324
707 | 1.320871 | 1.342554 | 1.342373 | 1.345616 | 1.345559 | 1.347173 | 1.346184 | 1.346017 | 1.345301 | 1.343268 | 1.342846 | 1.344154
708 | 1.320586 | 1.34228 | 1.342102 | 1.345351 | 1.345302 | 1.346923 | 1.345942 | 1.345786 | 1.345086 | 1.343064 | 1.342654 | 1.343984
709 | 1.320301 | 1.342006 | 1.341831 | 1.345087 | 1.345047 | 1.346673 | 1.345702 | 1.345556 | 1.344873 | 1.342861 | 1.342462 | 1.343814
710 | 1.320018 | 1.341734 | 1.341562 | 1.344824 | 1.344792 | 1.346425 | 1.345462 | 1.345326 | 1.344661 | 1.342658 | 1.342271 | 1.343646
711 | 1.319735 | 1.341463 | 1.341294 | 1.344562 | 1.344538 | 1.346177 | 1.345223 | 1.345098 | 1.344449 | 1.342457 | 1.342081 | 1.343478
712 | 1.319453 | 1.341193 | 1.341026 | 1.344301 | 1.344285 | 1.34593 | 1.344985 | 1.34487 | 1.344238 | 1.342256 | 1.341892 | 1.343311
713 | 1.319172 | 1.340924 | 1.34076 | 1.344041 | 1.344032 | 1.345684 | 1.344747 | 1.344643 | 1.344028 | 1.342056 | 1.341703 | 1.343145
714 | 1.318892 | 1.340656 | 1.340494 | 1.343782 | 1.343781 | 1.345439 | 1.344511 | 1.344417 | 1.343819 | 1.341857 | 1.341515 | 1.34298
715 | 1.318614 | 1.340388 | 1.340229 | 1.343523 | 1.343531 | 1.345195 | 1.344275 | 1.344192 | 1.343611 | 1.341658 | 1.341328 | 1.342815
716 | 1.318336 | 1.340122 | 1.339965 | 1.343266 | 1.343281 | 1.344952 | 1.344041 | 1.343968 | 1.343403 | 1.341461 | 1.341142 | 1.342651
717 | 1.318059 | 1.339857 | 1.339703 | 1.343009 | 1.343032 | 1.34471 | 1.343807 | 1.343744 | 1.343196 | 1.341264 | 1.340956 | 1.342488
718 | 1.317783 | 1.339592 | 1.339441 | 1.342754 | 1.342785 | 1.344468 | 1.343574 | 1.343522 | 1.34299 | 1.341068 | 1.340771 | 1.342326
719 | 1.317508 | 1.339329 | 1.33918 | 1.342499 | 1.342538 | 1.344227 | 1.343342 | 1.3433 | 1.342785 | 1.340873 | 1.340587 | 1.342164
720 | 1.317233 | 1.339067 | 1.338919 | 1.342245 | 1.342292 | 1.343987 | 1.343111 | 1.343079 | 1.342581 | 1.340678 | 1.340404 | 1.342003
721 | 1.31696 | 1.338805 | 1.33866 | 1.341992 | 1.342047 | 1.343749 | 1.342881 | 1.34286 | 1.342377 | 1.340485 | 1.340221 | 1.341843
722 | 1.316688 | 1.338544 | 1.338402 | 1.34174 | 1.341803 | 1.343511 | 1.342651 | 1.342641 | 1.342175 | 1.340292 | 1.34004 | 1.341684
723 | 1.316417 | 1.338285 | 1.338144 | 1.341489 | 1.34156 | 1.343273 | 1.342423 | 1.342422 | 1.341973 | 1.3401 | 1.339859 | 1.341525
724 | 1.316146 | 1.338026 | 1.337888 | 1.341238 | 1.341317 | 1.343037 | 1.342195 | 1.342205 | 1.341772 | 1.339909 | 1.339678 | 1.341367
725 | 1.315877 | 1.337769 | 1.337632 | 1.340989 | 1.341076 | 1.342802 | 1.341968 | 1.341988 | 1.341572 | 1.339718 | 1.339499 | 1.34121
726 | 1.315608 | 1.337512 | 1.337377 | 1.340741 | 1.340835 | 1.342567 | 1.341742 | 1.341773 | 1.341372 | 1.339528 | 1.33932 | 1.341053
727 | 1.315341 | 1.337256 | 1.337123 | 1.340493 | 1.340596 | 1.342333 | 1.341517 | 1.341558 | 1.341174 | 1.339339 | 1.339142 | 1.340898
728 | 1.315074 | 1.337002 | 1.336871 | 1.340247 | 1.340357 | 1.342101 | 1.341293 | 1.341344 | 1.340976 | 1.339152 | 1.338965 | 1.340743
729 | 1.314809 | 1.336748 | 1.336619 | 1.340001 | 1.340119 | 1.341869 | 1.341069 | 1.341131 | 1.340779 | 1.338964 | 1.338788 | 1.340589
730 | 1.314544 | 1.336495 | 1.336367 | 1.339756 | 1.339882 | 1.341638 | 1.340847 | 1.340919 | 1.340582 | 1.338778 | 1.338613 | 1.340435
731 | 1.314281 | 1.336243 | 1.336117 | 1.339512 | 1.339646 | 1.341407 | 1.340625 | 1.340708 | 1.340387 | 1.338592 | 1.338438 | 1.340282
732 | 1.314018 | 1.335992 | 1.335868 | 1.339269 | 1.339411 | 1.341178 | 1.340404 | 1.340497 | 1.340192 | 1.338407 | 1.338263 | 1.34013
733 | 1.313756 | 1.335742 | 1.33562 | 1.339027 | 1.339177 | 1.34095 | 1.340184 | 1.340288 | 1.339999 | 1.338223 | 1.33809 | 1.339979
734 | 1.313495 | 1.335493 | 1.335372 | 1.338786 | 1.338943 | 1.340722 | 1.339965 | 1.340079 | 1.339806 | 1.338039 | 1.337917 | 1.339828
735 | 1.313235 | 1.335245 | 1.335126 | 1.338546 | 1.338711 | 1.340495 | 1.339747 | 1.339871 | 1.339613 | 1.337857 | 1.337745 | 1.339679
736 | 1.312976 | 1.334998 | 1.33488 | 1.338306 | 1.338479 | 1.34027 | 1.33953 | 1.339664 | 1.339422 | 1.337675 | 1.337574 | 1.339529
737 | 1.312718 | 1.334752 | 1.334635 | 1.338068 | 1.338248 | 1.340045 | 1.339313 | 1.339458 | 1.339231 | 1.337494 | 1.337403 | 1.339381
738 | 1.312461 | 1.334507 | 1.334391 | 1.33783 | 1.338018 | 1.33982 | 1.339097 | 1.339252 | 1.339042 | 1.337313 | 1.337233 | 1.339233
739 | 1.312205 | 1.334262 | 1.334148 | 1.337594 | 1.337789 | 1.339597 | 1.338883 | 1.339048 | 1.338853 | 1.337134 | 1.337064 | 1.339086
740 | 1.31195 | 1.334019 | 1.333906 | 1.337358 | 1.337561 | 1.339375 | 1.338669 | 1.338844 | 1.338665 | 1.336955 | 1.336896 | 1.33894
741 | 1.311696 | 1.333777 | 1.333665 | 1.337123 | 1.337334 | 1.339153 | 1.338455 | 1.338641 | 1.338477 | 1.336777 | 1.336728 | 1.338794
742 | 1.311443 | 1.333536 | 1.333425 | 1.336889 | 1.337108 | 1.338933 | 1.338243 | 1.338439 | 1.338291 | 1.3366 | 1.336561 | 1.338649
743 | 1.311191 | 1.333295 | 1.333186 | 1.336656 | 1.336883 | 1.338713 | 1.338032 | 1.338238 | 1.338105 | 1.336424 | 1.336395 | 1.338505
744 | 1.310939 | 1.333056 | 1.332947 | 1.336424 | 1.336658 | 1.338494 | 1.337821 | 1.338038 | 1.33792 | 1.336248 | 1.33623 | 1.338362
745 | 1.310689 | 1.332817 | 1.33271 | 1.336192 | 1.336434 | 1.338276 | 1.337612 | 1.337839 | 1.337736 | 1.336073 | 1.336065 | 1.338219
746 | 1.31044 | 1.33258 | 1.332473 | 1.335962 | 1.336212 | 1.338059 | 1.337403 | 1.33764 | 1.337552 | 1.335899 | 1.335901 | 1.338077
747 | 1.310191 | 1.332343 | 1.332237 | 1.335733 | 1.33599 | 1.337842 | 1.337195 | 1.337443 | 1.33737 | 1.335726 | 1.335738 | 1.337935
748 | 1.309944 | 1.332108 | 1.332002 | 1.335504 | 1.335769 | 1.337627 | 1.336988 | 1.337246 | 1.337188 | 1.335553 | 1.335575 | 1.337794
749 | 1.309697 | 1.331873 | 1.331769 | 1.335276 | 1.335549 | 1.337412 | 1.336782 | 1.33705 | 1.337007 | 1.335381 | 1.335413 | 1.337654
750 | 1.309451 | 1.331639 | 1.331535 | 1.33505 | 1.33533 | 1.337199 | 1.336576 | 1.336855 | 1.336826 | 1.33521 | 1.335252 | 1.337515
751 | 1.309207 | 1.331406 | 1.331303 | 1.334824 | 1.335111 | 1.336986 | 1.336372 | 1.336661 | 1.336647 | 1.33504 | 1.335092 | 1.337376
752 | 1.308963 | 1.331174 | 1.331072 | 1.334599 | 1.334894 | 1.336774 | 1.336168 | 1.336467 | 1.336468 | 1.33487 | 1.334932 | 1.337238
753 | 1.30872 | 1.330944 | 1.330842 | 1.334375 | 1.334678 | 1.336562 | 1.335965 | 1.336275 | 1.33629 | 1.334702 | 1.334773 | 1.337101
754 | 1.308479 | 1.330714 | 1.330612 | 1.334152 | 1.334462 | 1.336352 | 1.335763 | 1.336083 | 1.336113 | 1.334534 | 1.334615 | 1.336964
755 | 1.308238 | 1.330485 | 1.330384 | 1.333929 | 1.334247 | 1.336143 | 1.335562 | 1.335892 | 1.335937 | 1.334367 | 1.334457 | 1.336828
756 | 1.307998 | 1.330257 | 1.330156 | 1.333708 | 1.334033 | 1.335934 | 1.335362 | 1.335702 | 1.335761 | 1.3342 | 1.334301 | 1.336693
757 | 1.307759 | 1.330029 | 1.329929 | 1.333488 | 1.33382 | 1.335726 | 1.335162 | 1.335513 | 1.335587 | 1.334034 | 1.334145 | 1.336558
758 | 1.307521 | 1.329803 | 1.329704 | 1.333268 | 1.333608 | 1.335519 | 1.334964 | 1.335324 | 1.335413 | 1.33387 | 1.333989 | 1.336424
759 | 1.307284 | 1.329578 | 1.329479 | 1.333049 | 1.333397 | 1.335313 | 1.334766 | 1.335137 | 1.33524 | 1.333705 | 1.333834 | 1.336291
760 | 1.307048 | 1.329354 | 1.329255 | 1.332832 | 1.333187 | 1.335108 | 1.334569 | 1.33495 | 1.335067 | 1.333542 | 1.333681 | 1.336158
761 | 1.306813 | 1.329131 | 1.329031 | 1.332615 | 1.332977 | 1.334904 | 1.334373 | 1.334764 | 1.334895 | 1.333379 | 1.333527 | 1.336026
762 | 1.306579 | 1.328908 | 1.328809 | 1.332399 | 1.332769 | 1.3347 | 1.334177 | 1.334579 | 1.334725 | 1.333218 | 1.333375 | 1.335895
763 | 1.306346 | 1.328687 | 1.328588 | 1.332183 | 1.332561 | 1.334498 | 1.333983 | 1.334395 | 1.334555 | 1.333056 | 1.333223 | 1.335764
764 | 1.306113 | 1.328466 | 1.328367 | 1.331969 | 1.332354 | 1.334296 | 1.33379 | 1.334212 | 1.334385 | 1.332896 | 1.333072 | 1.335634
765 | 1.305882 | 1.328247 | 1.328148 | 1.331756 | 1.332148 | 1.334095 | 1.333597 | 1.33403 | 1.334217 | 1.332736 | 1.332921 | 1.335505
766 | 1.305652 | 1.328028 | 1.327929 | 1.331544 | 1.331943 | 1.333895 | 1.333405 | 1.333848 | 1.334049 | 1.332577 | 1.332771 | 1.335376
767 | 1.305422 | 1.32781 | 1.327711 | 1.331332 | 1.331739 | 1.333696 | 1.333214 | 1.333667 | 1.333882 | 1.332419 | 1.332622 | 1.335248
768 | 1.305194 | 1.327594 | 1.327494 | 1.331121 | 1.331536 | 1.333497 | 1.333024 | 1.333487 | 1.333716 | 1.332262 | 1.332474 | 1.33512
769 | 1.304966 | 1.327378 | 1.327278 | 1.330912 | 1.331333 | 1.3333 | 1.332834 | 1.333308 | 1.33355 | 1.332105 | 1.332326 | 1.334993
770 | 1.30474 | 1.327163 | 1.327063 | 1.330703 | 1.331132 | 1.333103 | 1.332646 | 1.33313 | 1.333385 | 1.331949 | 1.332179 | 1.334867
771 | 1.304514 | 1.326949 | 1.326849 | 1.330495 | 1.330931 | 1.332907 | 1.332458 | 1.332953 | 1.333221 | 1.331794 | 1.332033 | 1.334741
772 | 1.304289 | 1.326736 | 1.326635 | 1.330288 | 1.330731 | 1.332712 | 1.332271 | 1.332776 | 1.333058 | 1.33164 | 1.331887 | 1.334617
773 | 1.304066 | 1.326524 | 1.326423 | 1.330082 | 1.330532 | 1.332518 | 1.332085 | 1.3326 | 1.332896 | 1.331486 | 1.331742 | 1.334492
774 | 1.303843 | 1.326313 | 1.326211 | 1.329876 | 1.330334 | 1.332325 | 1.3319 | 1.332425 | 1.332734 | 1.331334 | 1.331598 | 1.334368
775 | 1.303621 | 1.326103 | 1.326001 | 1.329672 | 1.330137 | 1.332132 | 1.331716 | 1.332251 | 1.332573 | 1.331181 | 1.331454 | 1.334245
776 | 1.3034 | 1.325893 | 1.325791 | 1.329468 | 1.329941 | 1.331941 | 1.331532 | 1.332078 | 1.332413 | 1.33103 | 1.331311 | 1.334123
777 | 1.30318 | 1.325685 | 1.325582 | 1.329266 | 1.329745 | 1.33175 | 1.331349 | 1.331906 | 1.332254 | 1.330879 | 1.331169 | 1.334001
778 | 1.302962 | 1.325478 | 1.325374 | 1.329064 | 1.329551 | 1.33156 | 1.331168 | 1.331734 | 1.332095 | 1.330729 | 1.331028 | 1.33388
779 | 1.302744 | 1.325271 | 1.325167 | 1.328863 | 1.329357 | 1.331371 | 1.330987 | 1.331563 | 1.331937 | 1.33058 | 1.330887 | 1.333759
780 | 1.302526 | 1.325066 | 1.32496 | 1.328663 | 1.329164 | 1.331183 | 1.330806 | 1.331393 | 1.33178 | 1.330432 | 1.330747 | 1.333639
781 | 1.30231 | 1.324861 | 1.324755 | 1.328464 | 1.328972 | 1.330995 | 1.330627 | 1.331224 | 1.331624 | 1.330284 | 1.330607 | 1.333519
782 | 1.302095 | 1.324658 | 1.32455 | 1.328266 | 1.328781 | 1.330809 | 1.330449 | 1.331056 | 1.331468 | 1.330137 | 1.330468 | 1.3334
783 | 1.301881 | 1.324455 | 1.324347 | 1.328069 | 1.328591 | 1.330623 | 1.330271 | 1.330889 | 1.331313 | 1.329991 | 1.33033 | 1.333282
784 | 1.301668 | 1.324253 | 1.324144 | 1.327872 | 1.328401 | 1.330438 | 1.330094 | 1.330722 | 1.331159 | 1.329845 | 1.330192 | 1.333165
785 | 1.301455 | 1.324052 | 1.323942 | 1.327677 | 1.328213 | 1.330254 | 1.329918 | 1.330556 | 1.331006 | 1.3297 | 1.330055 | 1.333047
786 | 1.301244 | 1.323852 | 1.323741 | 1.327482 | 1.328025 | 1.33007 | 1.329742 | 1.330391 | 1.330853 | 1.329556 | 1.329919 | 1.332931
787 | 1.301034 | 1.323653 | 1.323541 | 1.327288 | 1.327838 | 1.329888 | 1.329568 | 1.330227 | 1.330701 | 1.329413 | 1.329784 | 1.332815
788 | 1.300824 | 1.323455 | 1.323341 | 1.327095 | 1.327653 | 1.329706 | 1.329394 | 1.330064 | 1.33055 | 1.32927 | 1.329649 | 1.3327
789 | 1.300616 | 1.323258 | 1.323143 | 1.326903 | 1.327468 | 1.329525 | 1.329222 | 1.329901 | 1.3304 | 1.329128 | 1.329514 | 1.332585
790 | 1.300408 | 1.323062 | 1.322946 | 1.326712 | 1.327283 | 1.329345 | 1.32905 | 1.32974 | 1.33025 | 1.328987 | 1.329381 | 1.332471
791 | 1.300201 | 1.322866 | 1.322749 | 1.326522 | 1.3271 | 1.329166 | 1.328878 | 1.329579 | 1.330101 | 1.328847 | 1.329248 | 1.332357
792 | 1.299996 | 1.322672 | 1.322553 | 1.326332 | 1.326918 | 1.328988 | 1.328708 | 1.329419 | 1.329953 | 1.328707 | 1.329115 | 1.332244
793 | 1.299791 | 1.322478 | 1.322358 | 1.326144 | 1.326736 | 1.328811 | 1.328538 | 1.329259 | 1.329805 | 1.328568 | 1.328984 | 1.332131
794 | 1.299587 | 1.322286 | 1.322164 | 1.325956 | 1.326555 | 1.328634 | 1.32837 | 1.329101 | 1.329659 | 1.328429 | 1.328853 | 1.332019
795 | 1.299384 | 1.322094 | 1.321971 | 1.325769 | 1.326375 | 1.328458 | 1.328202 | 1.328943 | 1.329513 | 1.328292 | 1.328722 | 1.331908
796 | 1.299183 | 1.321903 | 1.321779 | 1.325583 | 1.326196 | 1.328283 | 1.328035 | 1.328787 | 1.329367 | 1.328155 | 1.328592 | 1.331797
797 | 1.298981 | 1.321714 | 1.321587 | 1.325398 | 1.326018 | 1.328109 | 1.327868 | 1.328631 | 1.329223 | 1.328019 | 1.328463 | 1.331687
798 | 1.298781 | 1.321525 | 1.321397 | 1.325214 | 1.325841 | 1.327935 | 1.327703 | 1.328475 | 1.329079 | 1.327883 | 1.328335 | 1.331577
799 | 1.298582 | 1.321337 | 1.321207 | 1.325031 | 1.325664 | 1.327763 | 1.327538 | 1.328321 | 1.328936 | 1.327748 | 1.328207 | 1.331468
800 | 1.298384 | 1.32115 | 1.321018 | 1.324849 | 1.325489 | 1.327591 | 1.327374 | 1.328168 | 1.328793 | 1.327614 | 1.32808 | 1.331359
801 | 1.298187 | 1.320964 | 1.32083 | 1.324667 | 1.325314 | 1.32742 | 1.327211 | 1.328015 | 1.328652 | 1.327481 | 1.327953 | 1.331251
802 | 1.297991 | 1.320778 | 1.320643 | 1.324486 | 1.32514 | 1.32725 | 1.327049 | 1.327863 | 1.328511 | 1.327348 | 1.327827 | 1.331143
803 | 1.297796 | 1.320594 | 1.320457 | 1.324306 | 1.324967 | 1.327081 | 1.326887 | 1.327712 | 1.328371 | 1.327216 | 1.327702 | 1.331036
804 | 1.297601 | 1.32041 | 1.320271 | 1.324127 | 1.324795 | 1.326912 | 1.326727 | 1.327561 | 1.328231 | 1.327085 | 1.327577 | 1.33093
805 | 1.297408 | 1.320228 | 1.320087 | 1.323949 | 1.324623 | 1.326744 | 1.326567 | 1.327412 | 1.328092 | 1.326955 | 1.327453 | 1.330823
806 | 1.297215 | 1.320046 | 1.319903 | 1.323772 | 1.324453 | 1.326577 | 1.326408 | 1.327263 | 1.327954 | 1.326825 | 1.327329 | 1.330718
807 | 1.297024 | 1.319866 | 1.31972 | 1.323596 | 1.324283 | 1.326411 | 1.326249 | 1.327115 | 1.327817 | 1.326695 | 1.327206 | 1.330613
808 | 1.296833 | 1.319686 | 1.319538 | 1.32342 | 1.324114 | 1.326246 | 1.326092 | 1.326968 | 1.32768 | 1.326567 | 1.327084 | 1.330508
809 | 1.296643 | 1.319507 | 1.319357 | 1.323246 | 1.323946 | 1.326082 | 1.325935 | 1.326822 | 1.327544 | 1.326439 | 1.326962 | 1.330404
810 | 1.296455 | 1.319329 | 1.319177 | 1.323072 | 1.323779 | 1.325918 | 1.325779 | 1.326676 | 1.327409 | 1.326312 | 1.326841 | 1.330301
811 | 1.296267 | 1.319152 | 1.318998 | 1.322899 | 1.323613 | 1.325755 | 1.325624 | 1.326532 | 1.327274 | 1.326186 | 1.326721 | 1.330198
812 | 1.29608 | 1.318975 | 1.318819 | 1.322727 | 1.323447 | 1.325593 | 1.32547 | 1.326388 | 1.32714 | 1.32606 | 1.326601 | 1.330095
813 | 1.295894 | 1.3188 | 1.318642 | 1.322556 | 1.323283 | 1.325432 | 1.325316 | 1.326244 | 1.327007 | 1.325935 | 1.326481 | 1.329993
814 | 1.295709 | 1.318626 | 1.318465 | 1.322385 | 1.323119 | 1.325271 | 1.325164 | 1.326102 | 1.326875 | 1.325811 | 1.326363 | 1.329892
815 | 1.295525 | 1.318452 | 1.318289 | 1.322216 | 1.322956 | 1.325111 | 1.325011 | 1.325961 | 1.326743 | 1.325687 | 1.326245 | 1.329791
816 | 1.295342 | 1.31828 | 1.318114 | 1.322047 | 1.322794 | 1.324952 | 1.32486 | 1.32582 | 1.326612 | 1.325564 | 1.326127 | 1.32969
817 | 1.29516 | 1.318108 | 1.317939 | 1.32188 | 1.322633 | 1.324794 | 1.32471 | 1.32568 | 1.326481 | 1.325441 | 1.32601 | 1.32959
818 | 1.294978 | 1.317937 | 1.317766 | 1.321713 | 1.322472 | 1.324637 | 1.32456 | 1.325541 | 1.326352 | 1.32532 | 1.325894 | 1.32949
819 | 1.294798 | 1.317767 | 1.317593 | 1.321547 | 1.322313 | 1.324481 | 1.324412 | 1.325402 | 1.326222 | 1.325199 | 1.325778 | 1.329391
820 | 1.294619 | 1.317598 | 1.317422 | 1.321381 | 1.322154 | 1.324325 | 1.324263 | 1.325265 | 1.326094 | 1.325078 | 1.325663 | 1.329292
821 | 1.29444 | 1.31743 | 1.317251 | 1.321217 | 1.321996 | 1.32417 | 1.324116 | 1.325128 | 1.325966 | 1.324959 | 1.325548 | 1.329194
822 | 1.294263 | 1.317263 | 1.317081 | 1.321054 | 1.321839 | 1.324016 | 1.32397 | 1.324992 | 1.325839 | 1.32484 | 1.325434 | 1.329096
823 | 1.294086 | 1.317096 | 1.316912 | 1.320891 | 1.321683 | 1.323862 | 1.323824 | 1.324856 | 1.325713 | 1.324721 | 1.325321 | 1.328999
824 | 1.29391 | 1.316931 | 1.316743 | 1.320729 | 1.321527 | 1.32371 | 1.323679 | 1.324722 | 1.325587 | 1.324604 | 1.325208 | 1.328902
825 | 1.293736 | 1.316766 | 1.316576 | 1.320568 | 1.321373 | 1.323558 | 1.323535 | 1.324588 | 1.325462 | 1.324487 | 1.325095 | 1.328806
826 | 1.293562 | 1.316603 | 1.316409 | 1.320408 | 1.321219 | 1.323407 | 1.323391 | 1.324455 | 1.325338 | 1.32437 | 1.324984 | 1.328709
827 | 1.293389 | 1.31644 | 1.316243 | 1.320249 | 1.321066 | 1.323257 | 1.323249 | 1.324323 | 1.325215 | 1.324255 | 1.324872 | 1.328614
828 | 1.293217 | 1.316278 | 1.316078 | 1.32009 | 1.320914 | 1.323107 | 1.323107 | 1.324192 | 1.325091 | 1.32414 | 1.324762 | 1.328519
829 | 1.293046 | 1.316117 | 1.315914 | 1.319933 | 1.320762 | 1.322958 | 1.322966 | 1.324061 | 1.324969 | 1.324025 | 1.324652 | 1.328424
830 | 1.292876 | 1.315957 | 1.315751 | 1.319776 | 1.320612 | 1.322811 | 1.322825 | 1.323931 | 1.324848 | 1.323912 | 1.324542 | 1.32833
831 | 1.292707 | 1.315797 | 1.315588 | 1.31962 | 1.320462 | 1.322663 | 1.322685 | 1.323802 | 1.324727 | 1.323798 | 1.324433 | 1.328236
832 | 1.292538 | 1.315639 | 1.315426 | 1.319465 | 1.320313 | 1.322517 | 1.322547 | 1.323674 | 1.324606 | 1.323686 | 1.324324 | 1.328142
833 | 1.292371 | 1.315481 | 1.315266 | 1.319311 | 1.320165 | 1.322371 | 1.322409 | 1.323546 | 1.324486 | 1.323574 | 1.324217 | 1.328049
834 | 1.292205 | 1.315325 | 1.315106 | 1.319157 | 1.320018 | 1.322227 | 1.322271 | 1.323419 | 1.324368 | 1.323463 | 1.324109 | 1.327957
835 | 1.292039 | 1.315169 | 1.314946 | 1.319005 | 1.319872 | 1.322083 | 1.322135 | 1.323293 | 1.324249 | 1.323353 | 1.324002 | 1.327864
836 | 1.291875 | 1.315014 | 1.314788 | 1.318853 | 1.319726 | 1.321939 | 1.321999 | 1.323168 | 1.324131 | 1.323243 | 1.323896 | 1.327772
837 | 1.291711 | 1.31486 | 1.314631 | 1.318702 | 1.319582 | 1.321797 | 1.321864 | 1.323043 | 1.324014 | 1.323133 | 1.32379 | 1.327681
838 | 1.291548 | 1.314707 | 1.314474 | 1.318552 | 1.319438 | 1.321655 | 1.321729 | 1.32292 | 1.323898 | 1.323025 | 1.323685 | 1.32759
839 | 1.291386 | 1.314555 | 1.314318 | 1.318403 | 1.319294 | 1.321514 | 1.321596 | 1.322797 | 1.323782 | 1.322917 | 1.32358 | 1.327499
840 | 1.291226 | 1.314403 | 1.314163 | 1.318254 | 1.319152 | 1.321373 | 1.321463 | 1.322675 | 1.323667 | 1.322809 | 1.323476 | 1.327409
841 | 1.291066 | 1.314253 | 1.314009 | 1.318107 | 1.31901 | 1.321234 | 1.321331 | 1.322553 | 1.323552 | 1.322703 | 1.323372 | 1.327319
842 | 1.290907 | 1.314103 | 1.313855 | 1.31796 | 1.31887 | 1.321095 | 1.321199 | 1.322432 | 1.323438 | 1.322597 | 1.323269 | 1.327229
843 | 1.290748 | 1.313954 | 1.313703 | 1.317814 | 1.31873 | 1.320957 | 1.321069 | 1.322312 | 1.323325 | 1.322491 | 1.323166 | 1.32714
844 | 1.290591 | 1.313806 | 1.313551 | 1.317669 | 1.318591 | 1.32082 | 1.320939 | 1.322193 | 1.323213 | 1.322386 | 1.323064 | 1.327051
845 | 1.290435 | 1.313659 | 1.3134 | 1.317525 | 1.318453 | 1.320683 | 1.32081 | 1.322074 | 1.3231 | 1.322282 | 1.322963 | 1.326962
846 | 1.29028 | 1.313513 | 1.31325 | 1.317381 | 1.318315 | 1.320548 | 1.320681 | 1.321957 | 1.322989 | 1.322178 | 1.322861 | 1.326874
847 | 1.290125 | 1.313367 | 1.3131 | 1.317239 | 1.318178 | 1.320413 | 1.320554 | 1.32184 | 1.322878 | 1.322075 | 1.322761 | 1.326786
848 | 1.289971 | 1.313223 | 1.312952 | 1.317097 | 1.318043 | 1.320279 | 1.320427 | 1.321723 | 1.322768 | 1.321973 | 1.322661 | 1.326699
849 | 1.289819 | 1.313079 | 1.312804 | 1.316956 | 1.317907 | 1.320145 | 1.3203 | 1.321608 | 1.322659 | 1.321871 | 1.322561 | 1.326612
850 | 1.289667 | 1.312936 | 1.312657 | 1.316816 | 1.317773 | 1.320012 | 1.320175 | 1.321493 | 1.32255 | 1.32177 | 1.322462 | 1.326525
851 | 1.289516 | 1.312794 | 1.312511 | 1.316676 | 1.31764 | 1.31988 | 1.32005 | 1.321379 | 1.322441 | 1.321669 | 1.322363 | 1.326438
852 | 1.289366 | 1.312653 | 1.312366 | 1.316538 | 1.317507 | 1.319749 | 1.319926 | 1.321266 | 1.322334 | 1.321569 | 1.322265 | 1.326352
853 | 1.289217 | 1.312513 | 1.312221 | 1.3164 | 1.317375 | 1.319618 | 1.319803 | 1.321153 | 1.322227 | 1.32147 | 1.322167 | 1.326266
854 | 1.289069 | 1.312373 | 1.312078 | 1.316263 | 1.317244 | 1.319488 | 1.31968 | 1.321041 | 1.32212 | 1.321371 | 1.32207 | 1.32618
855 | 1.288922 | 1.312235 | 1.311935 | 1.316127 | 1.317114 | 1.319359 | 1.319558 | 1.32093 | 1.322014 | 1.321273 | 1.321973 | 1.326095
856 | 1.288776 | 1.312097 | 1.311793 | 1.315992 | 1.316984 | 1.319231 | 1.319437 | 1.320819 | 1.321909 | 1.321175 | 1.321877 | 1.32601
857 | 1.28863 | 1.31196 | 1.311651 | 1.315857 | 1.316855 | 1.319103 | 1.319317 | 1.32071 | 1.321804 | 1.321078 | 1.321781 | 1.325925
858 | 1.288486 | 1.311824 | 1.311511 | 1.315724 | 1.316728 | 1.318976 | 1.319197 | 1.320601 | 1.3217 | 1.320982 | 1.321685 | 1.325841
859 | 1.288342 | 1.311689 | 1.311371 | 1.315591 | 1.3166 | 1.31885 | 1.319078 | 1.320492 | 1.321597 | 1.320886 | 1.321591 | 1.325757
860 | 1.2882 | 1.311555 | 1.311233 | 1.315459 | 1.316474 | 1.318725 | 1.31896 | 1.320385 | 1.321494 | 1.32079 | 1.321496 | 1.325673
861 | 1.288058 | 1.311421 | 1.311094 | 1.315327 | 1.316348 | 1.3186 | 1.318842 | 1.320278 | 1.321391 | 1.320696 | 1.321402 | 1.325589
862 | 1.287917 | 1.311288 | 1.310957 | 1.315197 | 1.316224 | 1.318476 | 1.318725 | 1.320172 | 1.32129 | 1.320602 | 1.321308 | 1.325506
863 | 1.287777 | 1.311157 | 1.310821 | 1.315067 | 1.3161 | 1.318353 | 1.318609 | 1.320066 | 1.321188 | 1.320508 | 1.321215 | 1.325423
864 | 1.287638 | 1.311026 | 1.310685 | 1.314938 | 1.315976 | 1.31823 | 1.318493 | 1.319962 | 1.321088 | 1.320415 | 1.321123 | 1.32534
865 | 1.2875 | 1.310895 | 1.31055 | 1.31481 | 1.315854 | 1.318108 | 1.318379 | 1.319858 | 1.320988 | 1.320323 | 1.32103 | 1.325258
866 | 1.287362 | 1.310766 | 1.310416 | 1.314683 | 1.315732 | 1.317987 | 1.318264 | 1.319754 | 1.320888 | 1.320231 | 1.320938 | 1.325175
867 | 1.287226 | 1.310637 | 1.310283 | 1.314557 | 1.315611 | 1.317866 | 1.318151 | 1.319652 | 1.320789 | 1.320139 | 1.320847 | 1.325093
868 | 1.287091 | 1.31051 | 1.31015 | 1.314431 | 1.315491 | 1.317747 | 1.318038 | 1.31955 | 1.320691 | 1.320048 | 1.320756 | 1.325011
869 | 1.286956 | 1.310383 | 1.310018 | 1.314306 | 1.315372 | 1.317628 | 1.317926 | 1.319449 | 1.320593 | 1.319958 | 1.320665 | 1.32493
870 | 1.286822 | 1.310257 | 1.309887 | 1.314182 | 1.315253 | 1.317509 | 1.317815 | 1.319348 | 1.320496 | 1.319869 | 1.320575 | 1.324848
871 | 1.28669 | 1.310132 | 1.309757 | 1.314059 | 1.315135 | 1.317392 | 1.317704 | 1.319249 | 1.320399 | 1.31978 | 1.320486 | 1.324767
872 | 1.286558 | 1.310007 | 1.309628 | 1.313936 | 1.315018 | 1.317275 | 1.317594 | 1.319149 | 1.320303 | 1.319691 | 1.320396 | 1.324686
873 | 1.286426 | 1.309884 | 1.309499 | 1.313814 | 1.314902 | 1.317158 | 1.317485 | 1.319051 | 1.320207 | 1.319603 | 1.320307 | 1.324605
874 | 1.286296 | 1.309761 | 1.309371 | 1.313693 | 1.314786 | 1.317043 | 1.317376 | 1.318953 | 1.320112 | 1.319515 | 1.320219 | 1.324525
875 | 1.286167 | 1.309639 | 1.309244 | 1.313573 | 1.314672 | 1.316928 | 1.317268 | 1.318856 | 1.320018 | 1.319428 | 1.320131 | 1.324445
876 | 1.286039 | 1.309518 | 1.309118 | 1.313454 | 1.314558 | 1.316814 | 1.317161 | 1.31876 | 1.319924 | 1.319342 | 1.320043 | 1.324364
877 | 1.285911 | 1.309398 | 1.308992 | 1.313335 | 1.314444 | 1.3167 | 1.317055 | 1.318664 | 1.319831 | 1.319256 | 1.319956 | 1.324284
878 | 1.285785 | 1.309278 | 1.308868 | 1.313217 | 1.314332 | 1.316588 | 1.316949 | 1.318569 | 1.319738 | 1.319171 | 1.319869 | 1.324205
879 | 1.285659 | 1.309159 | 1.308744 | 1.3131 | 1.31422 | 1.316476 | 1.316843 | 1.318475 | 1.319645 | 1.319086 | 1.319782 | 1.324125
880 | 1.285534 | 1.309042 | 1.30862 | 1.312984 | 1.314109 | 1.316364 | 1.316739 | 1.318381 | 1.319553 | 1.319002 | 1.319696 | 1.324046
881 | 1.28541 | 1.308924 | 1.308498 | 1.312868 | 1.313999 | 1.316253 | 1.316635 | 1.318288 | 1.319462 | 1.318918 | 1.31961 | 1.323966
882 | 1.285287 | 1.308808 | 1.308376 | 1.312754 | 1.31389 | 1.316143 | 1.316532 | 1.318196 | 1.319371 | 1.318835 | 1.319525 | 1.323887
883 | 1.285165 | 1.308693 | 1.308255 | 1.31264 | 1.313781 | 1.316034 | 1.316429 | 1.318105 | 1.319281 | 1.318752 | 1.31944 | 1.323808
884 | 1.285043 | 1.308578 | 1.308135 | 1.312527 | 1.313673 | 1.315925 | 1.316327 | 1.318014 | 1.319191 | 1.318669 | 1.319355 | 1.323729
885 | 1.284923 | 1.308464 | 1.308016 | 1.312414 | 1.313566 | 1.315817 | 1.316226 | 1.317923 | 1.319102 | 1.318588 | 1.319271 | 1.32365
886 | 1.284803 | 1.308351 | 1.307897 | 1.312302 | 1.313459 | 1.31571 | 1.316125 | 1.317834 | 1.319013 | 1.318506 | 1.319187 | 1.323572
887 | 1.284685 | 1.308239 | 1.307779 | 1.312192 | 1.313354 | 1.315603 | 1.316025 | 1.317745 | 1.318925 | 1.318426 | 1.319103 | 1.323493
888 | 1.284567 | 1.308127 | 1.307662 | 1.312082 | 1.313249 | 1.315497 | 1.315926 | 1.317656 | 1.318837 | 1.318345 | 1.31902 | 1.323415
889 | 1.28445 | 1.308017 | 1.307546 | 1.311972 | 1.313144 | 1.315392 | 1.315827 | 1.317569 | 1.31875 | 1.318266 | 1.318937 | 1.323337
890 | 1.284334 | 1.307907 | 1.30743 | 1.311864 | 1.313041 | 1.315287 | 1.315729 | 1.317482 | 1.318663 | 1.318187 | 1.318854 | 1.323259
891 | 1.284219 | 1.307798 | 1.307315 | 1.311756 | 1.312938 | 1.315183 | 1.315632 | 1.317395 | 1.318577 | 1.318108 | 1.318772 | 1.323181
892 | 1.284104 | 1.30769 | 1.307201 | 1.311649 | 1.312836 | 1.315079 | 1.315535 | 1.31731 | 1.318491 | 1.318029 | 1.31869 | 1.323103
893 | 1.283991 | 1.307582 | 1.307088 | 1.311542 | 1.312735 | 1.314977 | 1.315439 | 1.317225 | 1.318406 | 1.317952 | 1.318608 | 1.323025
894 | 1.283878 | 1.307475 | 1.306975 | 1.311437 | 1.312634 | 1.314875 | 1.315343 | 1.31714 | 1.318321 | 1.317874 | 1.318527 | 1.322947
895 | 1.283766 | 1.307369 | 1.306863 | 1.311332 | 1.312535 | 1.314773 | 1.315248 | 1.317057 | 1.318237 | 1.317797 | 1.318446 | 1.322869
896 | 1.283655 | 1.307264 | 1.306752 | 1.311228 | 1.312436 | 1.314672 | 1.315154 | 1.316973 | 1.318153 | 1.317721 | 1.318365 | 1.322792
897 | 1.283545 | 1.30716 | 1.306642 | 1.311125 | 1.312337 | 1.314572 | 1.31506 | 1.316891 | 1.31807 | 1.317645 | 1.318285 | 1.322714
898 | 1.283436 | 1.307056 | 1.306532 | 1.311022 | 1.31224 | 1.314473 | 1.314968 | 1.316809 | 1.317987 | 1.31757 | 1.318205 | 1.322637
899 | 1.283328 | 1.306954 | 1.306423 | 1.31092 | 1.312143 | 1.314374 | 1.314875 | 1.316728 | 1.317904 | 1.317495 | 1.318125 | 1.322559
900 | 1.28322 | 1.306852 | 1.306315 | 1.310819 | 1.312047 | 1.314276 | 1.314783 | 1.316647 | 1.317822 | 1.31742 | 1.318045 | 1.322482
901 | 1.283114 | 1.30675 | 1.306208 | 1.310719 | 1.311951 | 1.314178 | 1.314692 | 1.316567 | 1.317741 | 1.317346 | 1.317966 | 1.322404
902 | 1.283008 | 1.30665 | 1.306101 | 1.310619 | 1.311857 | 1.314081 | 1.314602 | 1.316488 | 1.31766 | 1.317273 | 1.317887 | 1.322327
903 | 1.282903 | 1.30655 | 1.305995 | 1.31052 | 1.311763 | 1.313985 | 1.314512 | 1.316409 | 1.317579 | 1.317199 | 1.317809 | 1.32225
904 | 1.282799 | 1.306451 | 1.30589 | 1.310422 | 1.311669 | 1.313889 | 1.314422 | 1.316331 | 1.317499 | 1.317127 | 1.31773 | 1.322172
905 | 1.282696 | 1.306353 | 1.305785 | 1.310325 | 1.311577 | 1.313794 | 1.314334 | 1.316254 | 1.317419 | 1.317054 | 1.317652 | 1.322095
906 | 1.282593 | 1.306256 | 1.305681 | 1.310228 | 1.311485 | 1.3137 | 1.314246 | 1.316177 | 1.31734 | 1.316983 | 1.317574 | 1.322018
907 | 1.282492 | 1.306159 | 1.305578 | 1.310132 | 1.311394 | 1.313606 | 1.314158 | 1.3161 | 1.317261 | 1.316911 | 1.317497 | 1.32194
908 | 1.282391 | 1.306063 | 1.305476 | 1.310037 | 1.311304 | 1.313513 | 1.314071 | 1.316025 | 1.317183 | 1.31684 | 1.317419 | 1.321863
909 | 1.282292 | 1.305968 | 1.305375 | 1.309943 | 1.311214 | 1.31342 | 1.313985 | 1.31595 | 1.317105 | 1.31677 | 1.317342 | 1.321786
910 | 1.282193 | 1.305874 | 1.305274 | 1.309849 | 1.311125 | 1.313328 | 1.313899 | 1.315875 | 1.317027 | 1.316699 | 1.317266 | 1.321708
911 | 1.282094 | 1.30578 | 1.305174 | 1.309756 | 1.311037 | 1.313237 | 1.313814 | 1.315802 | 1.31695 | 1.31663 | 1.317189 | 1.321631
912 | 1.281997 | 1.305687 | 1.305074 | 1.309664 | 1.310949 | 1.313146 | 1.31373 | 1.315728 | 1.316873 | 1.316561 | 1.317113 | 1.321553
913 | 1.281901 | 1.305595 | 1.304976 | 1.309572 | 1.310862 | 1.313056 | 1.313646 | 1.315656 | 1.316797 | 1.316492 | 1.317037 | 1.321476
914 | 1.281805 | 1.305504 | 1.304878 | 1.309481 | 1.310776 | 1.312967 | 1.313563 | 1.315584 | 1.316721 | 1.316423 | 1.316961 | 1.321398
915 | 1.281711 | 1.305413 | 1.30478 | 1.309391 | 1.310691 | 1.312878 | 1.31348 | 1.315512 | 1.316646 | 1.316355 | 1.316885 | 1.321321
916 | 1.281617 | 1.305323 | 1.304684 | 1.309302 | 1.310606 | 1.312789 | 1.313398 | 1.315441 | 1.31657 | 1.316287 | 1.31681 | 1.321243
917 | 1.281523 | 1.305234 | 1.304588 | 1.309213 | 1.310522 | 1.312702 | 1.313316 | 1.315371 | 1.316496 | 1.31622 | 1.316734 | 1.321165
918 | 1.281431 | 1.305146 | 1.304493 | 1.309125 | 1.310439 | 1.312615 | 1.313235 | 1.315301 | 1.316421 | 1.316153 | 1.316659 | 1.321087
919 | 1.28134 | 1.305058 | 1.304398 | 1.309038 | 1.310356 | 1.312528 | 1.313154 | 1.315232 | 1.316347 | 1.316087 | 1.316585 | 1.321009
920 | 1.281249 | 1.304972 | 1.304305 | 1.308952 | 1.310274 | 1.312442 | 1.313075 | 1.315164 | 1.316274 | 1.316021 | 1.31651 | 1.320931
921 | 1.28116 | 1.304885 | 1.304212 | 1.308866 | 1.310193 | 1.312357 | 1.312995 | 1.315096 | 1.316201 | 1.315955 | 1.316436 | 1.320853
922 | 1.281071 | 1.3048 | 1.304119 | 1.308781 | 1.310112 | 1.312272 | 1.312917 | 1.315028 | 1.316128 | 1.31589 | 1.316361 | 1.320775
923 | 1.280982 | 1.304715 | 1.304028 | 1.308696 | 1.310032 | 1.312188 | 1.312838 | 1.314962 | 1.316056 | 1.315825 | 1.316287 | 1.320696
924 | 1.280895 | 1.304632 | 1.303937 | 1.308613 | 1.309953 | 1.312104 | 1.312761 | 1.314895 | 1.315984 | 1.31576 | 1.316213 | 1.320618
925 | 1.280809 | 1.304548 | 1.303847 | 1.30853 | 1.309875 | 1.312021 | 1.312683 | 1.31483 | 1.315912 | 1.315696 | 1.31614 | 1.320539
926 | 1.280723 | 1.304466 | 1.303757 | 1.308447 | 1.309797 | 1.311939 | 1.312607 | 1.314764 | 1.31584 | 1.315632 | 1.316066 | 1.32046
927 | 1.280638 | 1.304384 | 1.303668 | 1.308366 | 1.30972 | 1.311857 | 1.312531 | 1.3147 | 1.31577 | 1.315569 | 1.315993 | 1.320382
928 | 1.280554 | 1.304303 | 1.30358 | 1.308285 | 1.309644 | 1.311776 | 1.312456 | 1.314636 | 1.315699 | 1.315506 | 1.31592 | 1.320302
929 | 1.280471 | 1.304223 | 1.303493 | 1.308205 | 1.309568 | 1.311695 | 1.312381 | 1.314572 | 1.315629 | 1.315443 | 1.315847 | 1.320223
930 | 1.280389 | 1.304144 | 1.303406 | 1.308125 | 1.309493 | 1.311615 | 1.312306 | 1.31451 | 1.315559 | 1.31538 | 1.315774 | 1.320144
931 | 1.280307 | 1.304065 | 1.30332 | 1.308047 | 1.309418 | 1.311536 | 1.312232 | 1.314447 | 1.315489 | 1.315318 | 1.315701 | 1.320064
932 | 1.280227 | 1.303987 | 1.303235 | 1.307968 | 1.309345 | 1.311457 | 1.312159 | 1.314385 | 1.31542 | 1.315257 | 1.315628 | 1.319984
933 | 1.280147 | 1.303909 | 1.30315 | 1.307891 | 1.309272 | 1.311378 | 1.312086 | 1.314324 | 1.315351 | 1.315195 | 1.315556 | 1.319904
934 | 1.280068 | 1.303833 | 1.303066 | 1.307814 | 1.309199 | 1.3113 | 1.312014 | 1.314263 | 1.315283 | 1.315134 | 1.315484 | 1.319824
935 | 1.279989 | 1.303757 | 1.302983 | 1.307738 | 1.309127 | 1.311223 | 1.311943 | 1.314203 | 1.315214 | 1.315073 | 1.315411 | 1.319744
936 | 1.279912 | 1.303681 | 1.302901 | 1.307663 | 1.309057 | 1.311146 | 1.311871 | 1.314144 | 1.315146 | 1.315013 | 1.315339 | 1.319663
937 | 1.279835 | 1.303607 | 1.302819 | 1.307588 | 1.308986 | 1.31107 | 1.311801 | 1.314084 | 1.315079 | 1.314953 | 1.315267 | 1.319582
938 | 1.27976 | 1.303533 | 1.302737 | 1.307515 | 1.308916 | 1.310994 | 1.311731 | 1.314026 | 1.315012 | 1.314893 | 1.315195 | 1.319501
939 | 1.279684 | 1.30346 | 1.302657 | 1.307441 | 1.308847 | 1.310919 | 1.311661 | 1.313968 | 1.314945 | 1.314834 | 1.315123 | 1.31942
940 | 1.27961 | 1.303388 | 1.302577 | 1.307369 | 1.308779 | 1.310845 | 1.311592 | 1.31391 | 1.314878 | 1.314775 | 1.315052 | 1.319338
941 | 1.279537 | 1.303316 | 1.302498 | 1.307297 | 1.308711 | 1.310771 | 1.311523 | 1.313853 | 1.314811 | 1.314716 | 1.31498 | 1.319257
942 | 1.279464 | 1.303245 | 1.302419 | 1.307225 | 1.308644 | 1.310697 | 1.311455 | 1.313797 | 1.314745 | 1.314657 | 1.314909 | 1.319175
943 | 1.279392 | 1.303175 | 1.302341 | 1.307155 | 1.308578 | 1.310624 | 1.311388 | 1.313741 | 1.31468 | 1.314599 | 1.314837 | 1.319092
944 | 1.279321 | 1.303105 | 1.302264 | 1.307085 | 1.308512 | 1.310552 | 1.311321 | 1.313685 | 1.314614 | 1.314541 | 1.314766 | 1.31901
945 | 1.279251 | 1.303036 | 1.302188 | 1.307016 | 1.308447 | 1.31048 | 1.311254 | 1.31363 | 1.314549 | 1.314484 | 1.314694 | 1.318927
946 | 1.279181 | 1.302968 | 1.302112 | 1.306947 | 1.308383 | 1.310408 | 1.311188 | 1.313576 | 1.314484 | 1.314426 | 1.314623 | 1.318843
947 | 1.279113 | 1.302901 | 1.302037 | 1.306879 | 1.308319 | 1.310338 | 1.311123 | 1.313522 | 1.314419 | 1.314369 | 1.314552 | 1.31876
948 | 1.279045 | 1.302834 | 1.301962 | 1.306812 | 1.308256 | 1.310267 | 1.311057 | 1.313468 | 1.314355 | 1.314312 | 1.314481 | 1.318676
949 | 1.278978 | 1.302768 | 1.301888 | 1.306746 | 1.308193 | 1.310198 | 1.310993 | 1.313415 | 1.314291 | 1.314256 | 1.31441 | 1.318592
950 | 1.278912 | 1.302703 | 1.301815 | 1.30668 | 1.308132 | 1.310128 | 1.310929 | 1.313363 | 1.314227 | 1.3142 | 1.314339 | 1.318507
951 | 1.278846 | 1.302638 | 1.301743 | 1.306615 | 1.30807 | 1.31006 | 1.310865 | 1.313311 | 1.314163 | 1.314144 | 1.314268 | 1.318423
952 | 1.278781 | 1.302574 | 1.301671 | 1.30655 | 1.30801 | 1.309991 | 1.310802 | 1.313259 | 1.3141 | 1.314088 | 1.314196 | 1.318337
953 | 1.278718 | 1.30251 | 1.3016 | 1.306486 | 1.30795 | 1.309924 | 1.310739 | 1.313208 | 1.314037 | 1.314032 | 1.314125 | 1.318252
954 | 1.278654 | 1.302448 | 1.301529 | 1.306423 | 1.307891 | 1.309856 | 1.310677 | 1.313157 | 1.313974 | 1.313977 | 1.314054 | 1.318166
955 | 1.278592 | 1.302386 | 1.301459 | 1.30636 | 1.307832 | 1.30979 | 1.310615 | 1.313107 | 1.313911 | 1.313922 | 1.313984 | 1.31808
956 | 1.27853 | 1.302325 | 1.30139 | 1.306298 | 1.307774 | 1.309723 | 1.310554 | 1.313058 | 1.313849 | 1.313867 | 1.313913 | 1.317993
957 | 1.27847 | 1.302264 | 1.301322 | 1.306237 | 1.307717 | 1.309658 | 1.310493 | 1.313009 | 1.313787 | 1.313813 | 1.313842 | 1.317906
958 | 1.27841 | 1.302204 | 1.301254 | 1.306176 | 1.30766 | 1.309592 | 1.310433 | 1.31296 | 1.313725 | 1.313759 | 1.313771 | 1.317819
959 | 1.27835 | 1.302145 | 1.301186 | 1.306116 | 1.307604 | 1.309528 | 1.310373 | 1.312912 | 1.313663 | 1.313705 | 1.3137 | 1.317731
960 | 1.278292 | 1.302086 | 1.30112 | 1.306057 | 1.307549 | 1.309463 | 1.310314 | 1.312864 | 1.313602 | 1.313651 | 1.313629 | 1.317642
961 | 1.278234 | 1.302028 | 1.301054 | 1.305998 | 1.307494 | 1.3094 | 1.310255 | 1.312817 | 1.313541 | 1.313597 | 1.313558 | 1.317554
962 | 1.278177 | 1.301971 | 1.300988 | 1.30594 | 1.30744 | 1.309336 | 1.310196 | 1.31277 | 1.313479 | 1.313544 | 1.313486 | 1.317465
963 | 1.278121 | 1.301914 | 1.300924 | 1.305883 | 1.307386 | 1.309273 | 1.310138 | 1.312723 | 1.313419 | 1.313491 | 1.313415 | 1.317375
964 | 1.278066 | 1.301858 | 1.30086 | 1.305826 | 1.307333 | 1.309211 | 1.310081 | 1.312677 | 1.313358 | 1.313438 | 1.313344 | 1.317285
965 | 1.278011 | 1.301803 | 1.300796 | 1.30577 | 1.307281 | 1.309149 | 1.310024 | 1.312632 | 1.313298 | 1.313385 | 1.313273 | 1.317195
966 | 1.277957 | 1.301748 | 1.300733 | 1.305714 | 1.307229 | 1.309088 | 1.309967 | 1.312587 | 1.313237 | 1.313332 | 1.313202 | 1.317104
967 | 1.277904 | 1.301694 | 1.300671 | 1.30566 | 1.307178 | 1.309027 | 1.309911 | 1.312542 | 1.313177 | 1.31328 | 1.31313 | 1.317012
968 | 1.277852 | 1.301641 | 1.30061 | 1.305605 | 1.307128 | 1.308967 | 1.309855 | 1.312498 | 1.313117 | 1.313228 | 1.313059 | 1.31692
969 | 1.2778 | 1.301588 | 1.300549 | 1.305552 | 1.307078 | 1.308907 | 1.309799 | 1.312454 | 1.313057 | 1.313176 | 1.312988 | 1.316828
970 | 1.277749 | 1.301536 | 1.300489 | 1.305499 | 1.307029 | 1.308847 | 1.309744 | 1.312411 | 1.312998 | 1.313124 | 1.312916 | 1.316735
971 | 1.277699 | 1.301485 | 1.300429 | 1.305446 | 1.30698 | 1.308788 | 1.30969 | 1.312368 | 1.312938 | 1.313072 | 1.312844 | 1.316642
972 | 1.27765 | 1.301434 | 1.30037 | 1.305395 | 1.306932 | 1.30873 | 1.309635 | 1.312325 | 1.312879 | 1.313021 | 1.312773 | 1.316548
973 | 1.277601 | 1.301384 | 1.300312 | 1.305344 | 1.306885 | 1.308672 | 1.309582 | 1.312283 | 1.31282 | 1.31297 | 1.312701 | 1.316453
974 | 1.277553 | 1.301335 | 1.300254 | 1.305293 | 1.306838 | 1.308614 | 1.309528 | 1.312242 | 1.312761 | 1.312918 | 1.312629 | 1.316358
975 | 1.277506 | 1.301286 | 1.300197 | 1.305243 | 1.306792 | 1.308557 | 1.309475 | 1.312201 | 1.312702 | 1.312867 | 1.312557 | 1.316263
976 | 1.27746 | 1.301238 | 1.300141 | 1.305194 | 1.306747 | 1.3085 | 1.309423 | 1.31216 | 1.312644 | 1.312817 | 1.312485 | 1.316167
977 | 1.277414 | 1.301191 | 1.300085 | 1.305146 | 1.306702 | 1.308444 | 1.309371 | 1.312119 | 1.312585 | 1.312766 | 1.312412 | 1.31607
978 | 1.27737 | 1.301144 | 1.30003 | 1.305098 | 1.306657 | 1.308388 | 1.309319 | 1.312079 | 1.312527 | 1.312715 | 1.31234 | 1.315973
979 | 1.277326 | 1.301098 | 1.299975 | 1.30505 | 1.306614 | 1.308332 | 1.309268 | 1.31204 | 1.312468 | 1.312665 | 1.312267 | 1.315875
980 | 1.277282 | 1.301052 | 1.299921 | 1.305003 | 1.306571 | 1.308277 | 1.309217 | 1.312 | 1.31241 | 1.312615 | 1.312195 | 1.315777
981 | 1.27724 | 1.301007 | 1.299868 | 1.304957 | 1.306528 | 1.308223 | 1.309167 | 1.311962 | 1.312352 | 1.312564 | 1.312122 | 1.315678
982 | 1.277198 | 1.300963 | 1.299815 | 1.304912 | 1.306486 | 1.308169 | 1.309116 | 1.311923 | 1.312294 | 1.312515 | 1.312049 | 1.315578
983 | 1.277157 | 1.300919 | 1.299763 | 1.304867 | 1.306445 | 1.308115 | 1.309067 | 1.311885 | 1.312237 | 1.312465 | 1.311976 | 1.315478
984 | 1.277116 | 1.300876 | 1.299711 | 1.304823 | 1.306404 | 1.308062 | 1.309017 | 1.311847 | 1.312179 | 1.312415 | 1.311902 | 1.315377
985 | 1.277077 | 1.300834 | 1.29966 | 1.304779 | 1.306364 | 1.308009 | 1.308968 | 1.31181 | 1.312121 | 1.312365 | 1.311829 | 1.315276
986 | 1.277038 | 1.300792 | 1.29961 | 1.304736 | 1.306324 | 1.307957 | 1.30892 | 1.311773 | 1.312064 | 1.312316 | 1.311755 | 1.315173
987 | 1.277 | 1.300751 | 1.29956 | 1.304693 | 1.306286 | 1.307905 | 1.308872 | 1.311737 | 1.312006 | 1.312266 | 1.311681 | 1.315071
988 | 1.276962 | 1.300711 | 1.299511 | 1.304651 | 1.306247 | 1.307853 | 1.308824 | 1.3117 | 1.311949 | 1.312217 | 1.311607 | 1.314967
989 | 1.276925 | 1.300671 | 1.299463 | 1.30461 | 1.306209 | 1.307802 | 1.308776 | 1.311665 | 1.311892 | 1.312167 | 1.311533 | 1.314863
990 | 1.276889 | 1.300631 | 1.299415 | 1.304569 | 1.306172 | 1.307751 | 1.308729 | 1.311629 | 1.311834 | 1.312118 | 1.311458 | 1.314758
991 | 1.276854 | 1.300593 | 1.299368 | 1.304529 | 1.306136 | 1.307701 | 1.308682 | 1.311594 | 1.311777 | 1.312069 | 1.311384 | 1.314653
992 | 1.27682 | 1.300555 | 1.299321 | 1.30449 | 1.3061 | 1.307651 | 1.308636 | 1.311559 | 1.31172 | 1.31202 | 1.311309 | 1.314546
993 | 1.276786 | 1.300517 | 1.299275 | 1.304451 | 1.306064 | 1.307601 | 1.30859 | 1.311525 | 1.311663 | 1.311971 | 1.311234 | 1.314439
994 | 1.276753 | 1.300481 | 1.29923 | 1.304413 | 1.306029 | 1.307552 | 1.308544 | 1.311491 | 1.311606 | 1.311922 | 1.311158 | 1.314332
995 | 1.27672 | 1.300444 | 1.299185 | 1.304375 | 1.305995 | 1.307504 | 1.308499 | 1.311457 | 1.311549 | 1.311873 | 1.311083 | 1.314223
996 | 1.276689 | 1.300409 | 1.299141 | 1.304338 | 1.305961 | 1.307455 | 1.308454 | 1.311424 | 1.311492 | 1.311824 | 1.311007 | 1.314114
997 | 1.276658 | 1.300374 | 1.299097 | 1.304301 | 1.305928 | 1.307407 | 1.308409 | 1.311391 | 1.311436 | 1.311776 | 1.310931 | 1.314004
998 | 1.276628 | 1.300339 | 1.299054 | 1.304265 | 1.305896 | 1.30736 | 1.308365 | 1.311358 | 1.311379 | 1.311727 | 1.310854 | 1.313894
999 | 1.276598 | 1.300306 | 1.299011 | 1.30423 | 1.305864 | 1.307313 | 1.308321 | 1.311326 | 1.311322 | 1.311678 | 1.310778 | 1.313782

## spe_k
nm | 1 | 4 | 10 | 20 | 30 | 40 | 50 | 60 | 70 | 75 | 80 | 85
451 | 0.039856 | 0.040873 | 0.040305 | 0.039904 | 0.039312 | 0.038746 | 0.038124 | 0.037243 | 0.035663 | 0.03466 | 0.033421 | 0.031259
452 | 0.040057 | 0.041081 | 0.04051 | 0.040108 | 0.039514 | 0.038946 | 0.038321 | 0.037436 | 0.035849 | 0.034841 | 0.033596 | 0.031425
453 | 0.040259 | 0.04129 | 0.040716 | 0.040313 | 0.039717 | 0.039147 | 0.038519 | 0.037629 | 0.036036 | 0.035023 | 0.033772 | 0.031592
454 | 0.040461 | 0.041499 | 0.040922 | 0.040518 | 0.03992 | 0.039347 | 0.038717 | 0.037823 | 0.036222 | 0.035204 | 0.033949 | 0.03176
455 | 0.040663 | 0.041708 | 0.041129 | 0.040724 | 0.040123 | 0.039548 | 0.038915 | 0.038017 | 0.036409 | 0.035386 | 0.034125 | 0.031928
456 | 0.040866 | 0.041918 | 0.041336 | 0.040929 | 0.040327 | 0.039749 | 0.039113 | 0.038211 | 0.036597 | 0.035569 | 0.034302 | 0.032096
457 | 0.041069 | 0.042127 | 0.041543 | 0.041136 | 0.040531 | 0.039951 | 0.039312 | 0.038406 | 0.036785 | 0.035751 | 0.03448 | 0.032264
458 | 0.041272 | 0.042338 | 0.041751 | 0.041342 | 0.040735 | 0.040153 | 0.039511 | 0.0386 | 0.036973 | 0.035934 | 0.034657 | 0.032433
459 | 0.041475 | 0.042548 | 0.041959 | 0.041549 | 0.040939 | 0.040355 | 0.03971 | 0.038796 | 0.037161 | 0.036117 | 0.034835 | 0.032602
460 | 0.041679 | 0.042759 | 0.042167 | 0.041756 | 0.041144 | 0.040558 | 0.03991 | 0.038991 | 0.03735 | 0.036301 | 0.035014 | 0.032771
461 | 0.041883 | 0.04297 | 0.042375 | 0.041963 | 0.041349 | 0.040761 | 0.04011 | 0.039187 | 0.037539 | 0.036485 | 0.035192 | 0.032941
462 | 0.042087 | 0.043181 | 0.042584 | 0.042171 | 0.041555 | 0.040964 | 0.040311 | 0.039383 | 0.037728 | 0.036669 | 0.035371 | 0.033111
463 | 0.042292 | 0.043393 | 0.042793 | 0.042379 | 0.041761 | 0.041167 | 0.040511 | 0.03958 | 0.037918 | 0.036854 | 0.03555 | 0.033281
464 | 0.042496 | 0.043605 | 0.043002 | 0.042587 | 0.041967 | 0.041371 | 0.040712 | 0.039777 | 0.038108 | 0.037038 | 0.03573 | 0.033452
465 | 0.042701 | 0.043817 | 0.043212 | 0.042796 | 0.042173 | 0.041575 | 0.040914 | 0.039974 | 0.038298 | 0.037223 | 0.03591 | 0.033623
466 | 0.042907 | 0.04403 | 0.043421 | 0.043005 | 0.04238 | 0.04178 | 0.041115 | 0.040171 | 0.038489 | 0.037409 | 0.03609 | 0.033794
467 | 0.043112 | 0.044243 | 0.043632 | 0.043214 | 0.042587 | 0.041984 | 0.041317 | 0.040369 | 0.03868 | 0.037595 | 0.03627 | 0.033966
468 | 0.043318 | 0.044456 | 0.043842 | 0.043423 | 0.042794 | 0.042189 | 0.041519 | 0.040567 | 0.038871 | 0.037781 | 0.036451 | 0.034138
469 | 0.043524 | 0.044669 | 0.044053 | 0.043633 | 0.043002 | 0.042395 | 0.041722 | 0.040765 | 0.039063 | 0.037967 | 0.036632 | 0.03431
470 | 0.04373 | 0.044883 | 0.044264 | 0.043843 | 0.04321 | 0.0426 | 0.041925 | 0.040964 | 0.039254 | 0.038154 | 0.036813 | 0.034482
471 | 0.043937 | 0.045096 | 0.044475 | 0.044053 | 0.043418 | 0.042806 | 0.042128 | 0.041163 | 0.039447 | 0.038341 | 0.036995 | 0.034655
472 | 0.044144 | 0.045311 | 0.044686 | 0.044264 | 0.043626 | 0.043012 | 0.042331 | 0.041362 | 0.039639 | 0.038528 | 0.037177 | 0.034828
473 | 0.044351 | 0.045525 | 0.044898 | 0.044475 | 0.043835 | 0.043219 | 0.042535 | 0.041561 | 0.039832 | 0.038715 | 0.037359 | 0.035002
474 | 0.044558 | 0.04574 | 0.04511 | 0.044686 | 0.044044 | 0.043425 | 0.042739 | 0.041761 | 0.040025 | 0.038903 | 0.037542 | 0.035175
475 | 0.044765 | 0.045954 | 0.045322 | 0.044897 | 0.044253 | 0.043632 | 0.042943 | 0.041961 | 0.040218 | 0.039091 | 0.037724 | 0.035349
476 | 0.044973 | 0.046169 | 0.045534 | 0.045109 | 0.044462 | 0.04384 | 0.043147 | 0.042161 | 0.040412 | 0.03928 | 0.037907 | 0.035524
477 | 0.045181 | 0.046385 | 0.045747 | 0.045321 | 0.044672 | 0.044047 | 0.043352 | 0.042362 | 0.040605 | 0.039468 | 0.038091 | 0.035698
478 | 0.045389 | 0.0466 | 0.04596 | 0.045533 | 0.044882 | 0.044255 | 0.043557 | 0.042563 | 0.0408 | 0.039657 | 0.038274 | 0.035873
479 | 0.045598 | 0.046816 | 0.046173 | 0.045745 | 0.045092 | 0.044463 | 0.043762 | 0.042764 | 0.040994 | 0.039846 | 0.038458 | 0.036048
480 | 0.045806 | 0.047032 | 0.046387 | 0.045958 | 0.045303 | 0.044671 | 0.043968 | 0.042965 | 0.041189 | 0.040036 | 0.038642 | 0.036223
481 | 0.046015 | 0.047248 | 0.0466 | 0.046171 | 0.045513 | 0.04488 | 0.044174 | 0.043167 | 0.041384 | 0.040225 | 0.038827 | 0.036399
482 | 0.046224 | 0.047465 | 0.046814 | 0.046384 | 0.045724 | 0.045089 | 0.04438 | 0.043369 | 0.041579 | 0.040415 | 0.039012 | 0.036575
483 | 0.046433 | 0.047682 | 0.047028 | 0.046597 | 0.045935 | 0.045298 | 0.044586 | 0.043571 | 0.041774 | 0.040606 | 0.039197 | 0.036751
484 | 0.046643 | 0.047899 | 0.047242 | 0.046811 | 0.046147 | 0.045507 | 0.044793 | 0.043774 | 0.04197 | 0.040796 | 0.039382 | 0.036928
485 | 0.046852 | 0.048116 | 0.047457 | 0.047024 | 0.046358 | 0.045716 | 0.045 | 0.043976 | 0.042166 | 0.040987 | 0.039567 | 0.037105
486 | 0.047062 | 0.048333 | 0.047672 | 0.047238 | 0.04657 | 0.045926 | 0.045207 | 0.044179 | 0.042362 | 0.041178 | 0.039753 | 0.037282
487 | 0.047272 | 0.048551 | 0.047886 | 0.047453 | 0.046782 | 0.046136 | 0.045414 | 0.044383 | 0.042559 | 0.041369 | 0.039939 | 0.037459
488 | 0.047482 | 0.048768 | 0.048102 | 0.047667 | 0.046995 | 0.046346 | 0.045621 | 0.044586 | 0.042756 | 0.041561 | 0.040126 | 0.037636
489 | 0.047693 | 0.048986 | 0.048317 | 0.047882 | 0.047207 | 0.046557 | 0.045829 | 0.04479 | 0.042953 | 0.041753 | 0.040312 | 0.037814
490 | 0.047903 | 0.049204 | 0.048532 | 0.048097 | 0.04742 | 0.046768 | 0.046037 | 0.044994 | 0.04315 | 0.041945 | 0.040499 | 0.037992
491 | 0.048114 | 0.049423 | 0.048748 | 0.048312 | 0.047633 | 0.046979 | 0.046245 | 0.045198 | 0.043347 | 0.042137 | 0.040686 | 0.038171
492 | 0.048325 | 0.049641 | 0.048964 | 0.048527 | 0.047846 | 0.04719 | 0.046454 | 0.045402 | 0.043545 | 0.042329 | 0.040873 | 0.038349
493 | 0.048536 | 0.04986 | 0.04918 | 0.048743 | 0.04806 | 0.047401 | 0.046663 | 0.045607 | 0.043743 | 0.042522 | 0.041061 | 0.038528
494 | 0.048747 | 0.050079 | 0.049396 | 0.048958 | 0.048273 | 0.047613 | 0.046871 | 0.045812 | 0.043941 | 0.042715 | 0.041248 | 0.038707
495 | 0.048959 | 0.050298 | 0.049613 | 0.049174 | 0.048487 | 0.047824 | 0.047081 | 0.046017 | 0.04414 | 0.042908 | 0.041436 | 0.038887
496 | 0.04917 | 0.050517 | 0.049829 | 0.04939 | 0.048701 | 0.048036 | 0.04729 | 0.046222 | 0.044338 | 0.043102 | 0.041625 | 0.039066
497 | 0.049382 | 0.050736 | 0.050046 | 0.049606 | 0.048915 | 0.048248 | 0.047499 | 0.046427 | 0.044537 | 0.043295 | 0.041813 | 0.039246
498 | 0.049594 | 0.050956 | 0.050263 | 0.049823 | 0.049129 | 0.048461 | 0.047709 | 0.046633 | 0.044736 | 0.043489 | 0.042002 | 0.039426
499 | 0.049806 | 0.051176 | 0.05048 | 0.050039 | 0.049344 | 0.048673 | 0.047919 | 0.046839 | 0.044936 | 0.043683 | 0.042191 | 0.039606
500 | 0.050018 | 0.051395 | 0.050697 | 0.050256 | 0.049559 | 0.048886 | 0.048129 | 0.047045 | 0.045135 | 0.043878 | 0.04238 | 0.039787
501 | 0.05023 | 0.051615 | 0.050914 | 0.050473 | 0.049773 | 0.049099 | 0.048339 | 0.047252 | 0.045335 | 0.044072 | 0.042569 | 0.039968
502 | 0.050443 | 0.051836 | 0.051132 | 0.05069 | 0.049988 | 0.049312 | 0.04855 | 0.047458 | 0.045535 | 0.044267 | 0.042759 | 0.040149
503 | 0.050655 | 0.052056 | 0.05135 | 0.050908 | 0.050204 | 0.049526 | 0.048761 | 0.047665 | 0.045735 | 0.044462 | 0.042949 | 0.04033
504 | 0.050868 | 0.052276 | 0.051567 | 0.051125 | 0.050419 | 0.049739 | 0.048971 | 0.047872 | 0.045936 | 0.044657 | 0.043139 | 0.040511
505 | 0.051081 | 0.052497 | 0.051785 | 0.051343 | 0.050634 | 0.049953 | 0.049183 | 0.048079 | 0.046136 | 0.044852 | 0.043329 | 0.040693
506 | 0.051294 | 0.052717 | 0.052003 | 0.05156 | 0.05085 | 0.050166 | 0.049394 | 0.048286 | 0.046337 | 0.045048 | 0.043519 | 0.040875
507 | 0.051507 | 0.052938 | 0.052222 | 0.051778 | 0.051066 | 0.05038 | 0.049605 | 0.048493 | 0.046538 | 0.045244 | 0.04371 | 0.041057
508 | 0.05172 | 0.053159 | 0.05244 | 0.051996 | 0.051282 | 0.050595 | 0.049817 | 0.048701 | 0.046739 | 0.04544 | 0.043901 | 0.041239
509 | 0.051933 | 0.05338 | 0.052658 | 0.052215 | 0.051498 | 0.050809 | 0.050028 | 0.048909 | 0.046941 | 0.045636 | 0.044092 | 0.041422
510 | 0.052146 | 0.053601 | 0.052877 | 0.052433 | 0.051714 | 0.051023 | 0.05024 | 0.049117 | 0.047142 | 0.045832 | 0.044283 | 0.041604
511 | 0.05236 | 0.053823 | 0.053096 | 0.052651 | 0.051931 | 0.051238 | 0.050452 | 0.049325 | 0.047344 | 0.046028 | 0.044474 | 0.041787
512 | 0.052573 | 0.054044 | 0.053314 | 0.05287 | 0.052147 | 0.051453 | 0.050665 | 0.049533 | 0.047546 | 0.046225 | 0.044666 | 0.041971
513 | 0.052787 | 0.054265 | 0.053533 | 0.053089 | 0.052364 | 0.051668 | 0.050877 | 0.049742 | 0.047748 | 0.046422 | 0.044858 | 0.042154
514 | 0.053001 | 0.054487 | 0.053752 | 0.053307 | 0.052581 | 0.051883 | 0.051089 | 0.049951 | 0.04795 | 0.046619 | 0.04505 | 0.042337
515 | 0.053215 | 0.054709 | 0.053971 | 0.053526 | 0.052798 | 0.052098 | 0.051302 | 0.050159 | 0.048153 | 0.046816 | 0.045242 | 0.042521
516 | 0.053428 | 0.05493 | 0.054191 | 0.053745 | 0.053015 | 0.052313 | 0.051515 | 0.050368 | 0.048355 | 0.047014 | 0.045434 | 0.042705
517 | 0.053642 | 0.055152 | 0.05441 | 0.053964 | 0.053232 | 0.052529 | 0.051728 | 0.050577 | 0.048558 | 0.047211 | 0.045626 | 0.042889
518 | 0.053856 | 0.055374 | 0.054629 | 0.054184 | 0.053449 | 0.052744 | 0.051941 | 0.050787 | 0.048761 | 0.047409 | 0.045819 | 0.043074
519 | 0.054071 | 0.055596 | 0.054849 | 0.054403 | 0.053666 | 0.05296 | 0.052154 | 0.050996 | 0.048964 | 0.047607 | 0.046012 | 0.043258
520 | 0.054285 | 0.055818 | 0.055068 | 0.054623 | 0.053884 | 0.053176 | 0.052367 | 0.051205 | 0.049167 | 0.047805 | 0.046205 | 0.043443
521 | 0.054499 | 0.05604 | 0.055288 | 0.054842 | 0.054101 | 0.053391 | 0.052581 | 0.051415 | 0.04937 | 0.048003 | 0.046398 | 0.043628
522 | 0.054713 | 0.056263 | 0.055507 | 0.055062 | 0.054319 | 0.053607 | 0.052794 | 0.051625 | 0.049574 | 0.048201 | 0.046591 | 0.043813
523 | 0.054928 | 0.056485 | 0.055727 | 0.055281 | 0.054537 | 0.053824 | 0.053008 | 0.051835 | 0.049778 | 0.0484 | 0.046785 | 0.043998
524 | 0.055142 | 0.056707 | 0.055947 | 0.055501 | 0.054754 | 0.05404 | 0.053222 | 0.052045 | 0.049981 | 0.048598 | 0.046979 | 0.044183
525 | 0.055356 | 0.056929 | 0.056166 | 0.055721 | 0.054972 | 0.054256 | 0.053436 | 0.052255 | 0.050185 | 0.048797 | 0.047172 | 0.044369
526 | 0.055571 | 0.057152 | 0.056386 | 0.055941 | 0.05519 | 0.054472 | 0.05365 | 0.052465 | 0.050389 | 0.048996 | 0.047366 | 0.044555
527 | 0.055785 | 0.057374 | 0.056606 | 0.056161 | 0.055408 | 0.054689 | 0.053864 | 0.052676 | 0.050594 | 0.049195 | 0.04756 | 0.044741
528 | 0.056 | 0.057597 | 0.056826 | 0.056381 | 0.055626 | 0.054905 | 0.054078 | 0.052886 | 0.050798 | 0.049394 | 0.047755 | 0.044927
529 | 0.056215 | 0.057819 | 0.057046 | 0.056601 | 0.055844 | 0.055122 | 0.054292 | 0.053097 | 0.051002 | 0.049593 | 0.047949 | 0.045113
530 | 0.056429 | 0.058042 | 0.057266 | 0.056821 | 0.056063 | 0.055339 | 0.054506 | 0.053307 | 0.051207 | 0.049793 | 0.048143 | 0.045299
531 | 0.056644 | 0.058264 | 0.057486 | 0.057041 | 0.056281 | 0.055556 | 0.054721 | 0.053518 | 0.051411 | 0.049992 | 0.048338 | 0.045486
532 | 0.056858 | 0.058487 | 0.057706 | 0.057262 | 0.056499 | 0.055773 | 0.054935 | 0.053729 | 0.051616 | 0.050192 | 0.048533 | 0.045672
533 | 0.057073 | 0.058709 | 0.057926 | 0.057482 | 0.056718 | 0.055989 | 0.05515 | 0.05394 | 0.051821 | 0.050392 | 0.048728 | 0.045859
534 | 0.057288 | 0.058932 | 0.058146 | 0.057702 | 0.056936 | 0.056206 | 0.055365 | 0.054151 | 0.052026 | 0.050591 | 0.048923 | 0.046046
535 | 0.057502 | 0.059155 | 0.058366 | 0.057923 | 0.057154 | 0.056423 | 0.055579 | 0.054362 | 0.052231 | 0.050791 | 0.049118 | 0.046233
536 | 0.057717 | 0.059377 | 0.058586 | 0.058143 | 0.057373 | 0.056641 | 0.055794 | 0.054573 | 0.052436 | 0.050991 | 0.049313 | 0.04642
537 | 0.057931 | 0.0596 | 0.058806 | 0.058363 | 0.057591 | 0.056858 | 0.056009 | 0.054785 | 0.052642 | 0.051192 | 0.049508 | 0.046608
538 | 0.058146 | 0.059822 | 0.059027 | 0.058584 | 0.05781 | 0.057075 | 0.056224 | 0.054996 | 0.052847 | 0.051392 | 0.049704 | 0.046795
539 | 0.058361 | 0.060045 | 0.059247 | 0.058804 | 0.058028 | 0.057292 | 0.056439 | 0.055207 | 0.053053 | 0.051592 | 0.049899 | 0.046983
540 | 0.058575 | 0.060267 | 0.059467 | 0.059025 | 0.058247 | 0.057509 | 0.056654 | 0.055419 | 0.053258 | 0.051793 | 0.050095 | 0.047171
541 | 0.05879 | 0.06049 | 0.059687 | 0.059245 | 0.058466 | 0.057727 | 0.056869 | 0.055631 | 0.053464 | 0.051993 | 0.050291 | 0.047359
542 | 0.059004 | 0.060712 | 0.059907 | 0.059466 | 0.058684 | 0.057944 | 0.057084 | 0.055842 | 0.053669 | 0.052194 | 0.050487 | 0.047547
543 | 0.059219 | 0.060935 | 0.060127 | 0.059686 | 0.058903 | 0.058161 | 0.057299 | 0.056054 | 0.053875 | 0.052395 | 0.050682 | 0.047735
544 | 0.059433 | 0.061157 | 0.060347 | 0.059907 | 0.059121 | 0.058379 | 0.057514 | 0.056265 | 0.054081 | 0.052595 | 0.050878 | 0.047923
545 | 0.059648 | 0.06138 | 0.060566 | 0.060127 | 0.05934 | 0.058596 | 0.057729 | 0.056477 | 0.054287 | 0.052796 | 0.051075 | 0.048111
546 | 0.059862 | 0.061602 | 0.060786 | 0.060347 | 0.059558 | 0.058813 | 0.057944 | 0.056689 | 0.054493 | 0.052997 | 0.051271 | 0.0483
547 | 0.060076 | 0.061824 | 0.061006 | 0.060568 | 0.059777 | 0.059031 | 0.05816 | 0.056901 | 0.054699 | 0.053198 | 0.051467 | 0.048488
548 | 0.06029 | 0.062046 | 0.061226 | 0.060788 | 0.059995 | 0.059248 | 0.058375 | 0.057113 | 0.054905 | 0.053399 | 0.051663 | 0.048677
549 | 0.060505 | 0.062269 | 0.061446 | 0.061008 | 0.060214 | 0.059465 | 0.05859 | 0.057324 | 0.055111 | 0.0536 | 0.05186 | 0.048866
550 | 0.060719 | 0.062491 | 0.061665 | 0.061229 | 0.060432 | 0.059683 | 0.058805 | 0.057536 | 0.055317 | 0.053801 | 0.052056 | 0.049055
551 | 0.060933 | 0.062713 | 0.061885 | 0.061449 | 0.060651 | 0.0599 | 0.059021 | 0.057748 | 0.055523 | 0.054003 | 0.052253 | 0.049243
552 | 0.061147 | 0.062935 | 0.062104 | 0.061669 | 0.060869 | 0.060117 | 0.059236 | 0.05796 | 0.05573 | 0.054204 | 0.05245 | 0.049433
553 | 0.06136 | 0.063157 | 0.062324 | 0.061889 | 0.061087 | 0.060335 | 0.059451 | 0.058172 | 0.055936 | 0.054405 | 0.052646 | 0.049622
554 | 0.061574 | 0.063378 | 0.062543 | 0.062109 | 0.061306 | 0.060552 | 0.059666 | 0.058384 | 0.056142 | 0.054606 | 0.052843 | 0.049811
555 | 0.061788 | 0.0636 | 0.062762 | 0.062329 | 0.061524 | 0.060769 | 0.059881 | 0.058596 | 0.056349 | 0.054808 | 0.05304 | 0.05
556 | 0.062001 | 0.063822 | 0.062981 | 0.062549 | 0.061742 | 0.060986 | 0.060096 | 0.058808 | 0.056555 | 0.055009 | 0.053237 | 0.050189
557 | 0.062215 | 0.064043 | 0.0632 | 0.062769 | 0.06196 | 0.061203 | 0.060312 | 0.05902 | 0.056761 | 0.055211 | 0.053434 | 0.050379
558 | 0.062428 | 0.064264 | 0.063419 | 0.062989 | 0.062178 | 0.061421 | 0.060527 | 0.059232 | 0.056968 | 0.055412 | 0.05363 | 0.050568
559 | 0.062642 | 0.064486 | 0.063638 | 0.063209 | 0.062396 | 0.061638 | 0.060742 | 0.059444 | 0.057174 | 0.055614 | 0.053827 | 0.050758
560 | 0.062855 | 0.064707 | 0.063857 | 0.063428 | 0.062614 | 0.061855 | 0.060957 | 0.059656 | 0.057381 | 0.055815 | 0.054024 | 0.050948
561 | 0.063068 | 0.064928 | 0.064075 | 0.063648 | 0.062832 | 0.062072 | 0.061172 | 0.059867 | 0.057587 | 0.056017 | 0.054221 | 0.051137
562 | 0.063281 | 0.065149 | 0.064294 | 0.063867 | 0.06305 | 0.062288 | 0.061387 | 0.060079 | 0.057793 | 0.056218 | 0.054419 | 0.051327
563 | 0.063493 | 0.065369 | 0.064512 | 0.064087 | 0.063267 | 0.062505 | 0.061602 | 0.060291 | 0.058 | 0.05642 | 0.054616 | 0.051517
564 | 0.063706 | 0.06559 | 0.064731 | 0.064306 | 0.063485 | 0.062722 | 0.061816 | 0.060503 | 0.058206 | 0.056621 | 0.054813 | 0.051707
565 | 0.063919 | 0.065811 | 0.064949 | 0.064525 | 0.063702 | 0.062939 | 0.062031 | 0.060715 | 0.058413 | 0.056823 | 0.05501 | 0.051896
566 | 0.064131 | 0.066031 | 0.065167 | 0.064744 | 0.06392 | 0.063155 | 0.062246 | 0.060926 | 0.058619 | 0.057024 | 0.055207 | 0.052086
567 | 0.064343 | 0.066251 | 0.065384 | 0.064963 | 0.064137 | 0.063372 | 0.06246 | 0.061138 | 0.058825 | 0.057226 | 0.055404 | 0.052276
568 | 0.064555 | 0.066471 | 0.065602 | 0.065182 | 0.064354 | 0.063588 | 0.062675 | 0.06135 | 0.059032 | 0.057427 | 0.055601 | 0.052466
569 | 0.064767 | 0.066691 | 0.06582 | 0.065401 | 0.064571 | 0.063804 | 0.062889 | 0.061561 | 0.059238 | 0.057629 | 0.055798 | 0.052656
570 | 0.064979 | 0.066911 | 0.066037 | 0.065619 | 0.064788 | 0.064021 | 0.063104 | 0.061773 | 0.059444 | 0.05783 | 0.055996 | 0.052846
571 | 0.06519 | 0.06713 | 0.066254 | 0.065838 | 0.065005 | 0.064237 | 0.063318 | 0.061984 | 0.05965 | 0.058032 | 0.056193 | 0.053037
572 | 0.065402 | 0.06735 | 0.066471 | 0.066056 | 0.065221 | 0.064453 | 0.063532 | 0.062195 | 0.059857 | 0.058233 | 0.05639 | 0.053227
573 | 0.065613 | 0.067569 | 0.066688 | 0.066274 | 0.065438 | 0.064669 | 0.063746 | 0.062407 | 0.060063 | 0.058434 | 0.056587 | 0.053417
574 | 0.065824 | 0.067788 | 0.066905 | 0.066492 | 0.065654 | 0.064884 | 0.06396 | 0.062618 | 0.060269 | 0.058636 | 0.056784 | 0.053607
575 | 0.066035 | 0.068006 | 0.067121 | 0.06671 | 0.06587 | 0.0651 | 0.064174 | 0.062829 | 0.060475 | 0.058837 | 0.056981 | 0.053797
576 | 0.066245 | 0.068225 | 0.067337 | 0.066927 | 0.066086 | 0.065315 | 0.064388 | 0.06304 | 0.060681 | 0.059038 | 0.057178 | 0.053987
577 | 0.066456 | 0.068443 | 0.067553 | 0.067145 | 0.066302 | 0.065531 | 0.064602 | 0.063251 | 0.060887 | 0.059239 | 0.057375 | 0.054177
578 | 0.066666 | 0.068662 | 0.067769 | 0.067362 | 0.066518 | 0.065746 | 0.064815 | 0.063462 | 0.061093 | 0.059441 | 0.057572 | 0.054368
579 | 0.066876 | 0.06888 | 0.067985 | 0.067579 | 0.066733 | 0.065961 | 0.065029 | 0.063672 | 0.061298 | 0.059642 | 0.057769 | 0.054558
580 | 0.067086 | 0.069097 | 0.0682 | 0.067796 | 0.066949 | 0.066176 | 0.065242 | 0.063883 | 0.061504 | 0.059843 | 0.057966 | 0.054748
581 | 0.067295 | 0.069315 | 0.068415 | 0.068013 | 0.067164 | 0.066391 | 0.065455 | 0.064093 | 0.06171 | 0.060044 | 0.058163 | 0.054938
582 | 0.067505 | 0.069532 | 0.06863 | 0.068229 | 0.067379 | 0.066605 | 0.065668 | 0.064304 | 0.061915 | 0.060245 | 0.05836 | 0.055128
583 | 0.067714 | 0.069749 | 0.068845 | 0.068446 | 0.067594 | 0.06682 | 0.065881 | 0.064514 | 0.062121 | 0.060445 | 0.058556 | 0.055318
584 | 0.067922 | 0.069966 | 0.06906 | 0.068662 | 0.067808 | 0.067034 | 0.066094 | 0.064724 | 0.062326 | 0.060646 | 0.058753 | 0.055509
585 | 0.068131 | 0.070182 | 0.069274 | 0.068878 | 0.068023 | 0.067248 | 0.066306 | 0.064934 | 0.062531 | 0.060847 | 0.05895 | 0.055699
586 | 0.068339 | 0.070399 | 0.069488 | 0.069093 | 0.068237 | 0.067462 | 0.066519 | 0.065144 | 0.062737 | 0.061047 | 0.059146 | 0.055889
587 | 0.068548 | 0.070615 | 0.069702 | 0.069309 | 0.068451 | 0.067676 | 0.066731 | 0.065354 | 0.062942 | 0.061248 | 0.059343 | 0.056079
588 | 0.068755 | 0.07083 | 0.069915 | 0.069524 | 0.068665 | 0.067889 | 0.066943 | 0.065563 | 0.063146 | 0.061448 | 0.059539 | 0.056269
589 | 0.068963 | 0.071046 | 0.070128 | 0.069739 | 0.068878 | 0.068103 | 0.067155 | 0.065773 | 0.063351 | 0.061649 | 0.059736 | 0.056459
590 | 0.06917 | 0.071261 | 0.070341 | 0.069954 | 0.069092 | 0.068316 | 0.067367 | 0.065982 | 0.063556 | 0.061849 | 0.059932 | 0.056649
591 | 0.069377 | 0.071476 | 0.070554 | 0.070168 | 0.069305 | 0.068529 | 0.067578 | 0.066191 | 0.063761 | 0.062049 | 0.060128 | 0.056838
592 | 0.069584 | 0.071691 | 0.070766 | 0.070383 | 0.069517 | 0.068742 | 0.067789 | 0.0664 | 0.063965 | 0.062249 | 0.060324 | 0.057028
593 | 0.069791 | 0.071905 | 0.070979 | 0.070597 | 0.06973 | 0.068954 | 0.068 | 0.066609 | 0.064169 | 0.062449 | 0.06052 | 0.057218
594 | 0.069997 | 0.072119 | 0.07119 | 0.07081 | 0.069942 | 0.069166 | 0.068211 | 0.066818 | 0.064374 | 0.062649 | 0.060716 | 0.057408
595 | 0.070203 | 0.072333 | 0.071402 | 0.071024 | 0.070155 | 0.069379 | 0.068422 | 0.067026 | 0.064578 | 0.062848 | 0.060912 | 0.057597
596 | 0.070408 | 0.072546 | 0.071613 | 0.071237 | 0.070366 | 0.06959 | 0.068633 | 0.067234 | 0.064782 | 0.063048 | 0.061108 | 0.057787
597 | 0.070614 | 0.072759 | 0.071824 | 0.07145 | 0.070578 | 0.069802 | 0.068843 | 0.067442 | 0.064985 | 0.063247 | 0.061303 | 0.057976
598 | 0.070819 | 0.072972 | 0.072035 | 0.071663 | 0.070789 | 0.070013 | 0.069053 | 0.06765 | 0.065189 | 0.063446 | 0.061499 | 0.058166
599 | 0.071023 | 0.073185 | 0.072245 | 0.071875 | 0.071 | 0.070224 | 0.069263 | 0.067858 | 0.065392 | 0.063645 | 0.061694 | 0.058355
600 | 0.071228 | 0.073397 | 0.072455 | 0.072087 | 0.071211 | 0.070435 | 0.069472 | 0.068065 | 0.065596 | 0.063844 | 0.06189 | 0.058544
601 | 0.071431 | 0.073608 | 0.072665 | 0.072299 | 0.071422 | 0.070646 | 0.069682 | 0.068273 | 0.065799 | 0.064043 | 0.062085 | 0.058734
602 | 0.071635 | 0.07382 | 0.072874 | 0.072511 | 0.071632 | 0.070856 | 0.069891 | 0.06848 | 0.066002 | 0.064242 | 0.06228 | 0.058923
603 | 0.071838 | 0.074031 | 0.073083 | 0.072722 | 0.071842 | 0.071066 | 0.0701 | 0.068687 | 0.066204 | 0.06444 | 0.062475 | 0.059112
604 | 0.072041 | 0.074242 | 0.073291 | 0.072933 | 0.072051 | 0.071276 | 0.070309 | 0.068893 | 0.066407 | 0.064639 | 0.062669 | 0.059301
605 | 0.072244 | 0.074452 | 0.0735 | 0.073143 | 0.072261 | 0.071486 | 0.070517 | 0.0691 | 0.066609 | 0.064837 | 0.062864 | 0.059489
606 | 0.072446 | 0.074662 | 0.073708 | 0.073353 | 0.07247 | 0.071695 | 0.070725 | 0.069306 | 0.066812 | 0.065035 | 0.063058 | 0.059678
607 | 0.072648 | 0.074872 | 0.073915 | 0.073563 | 0.072678 | 0.071904 | 0.070933 | 0.069512 | 0.067014 | 0.065233 | 0.063253 | 0.059867
608 | 0.07285 | 0.075081 | 0.074122 | 0.073773 | 0.072887 | 0.072112 | 0.071141 | 0.069718 | 0.067215 | 0.06543 | 0.063447 | 0.060055
609 | 0.073051 | 0.07529 | 0.074329 | 0.073982 | 0.073095 | 0.072321 | 0.071348 | 0.069923 | 0.067417 | 0.065628 | 0.063641 | 0.060244
610 | 0.073252 | 0.075498 | 0.074535 | 0.074191 | 0.073302 | 0.072529 | 0.071555 | 0.070128 | 0.067618 | 0.065825 | 0.063835 | 0.060432
611 | 0.073452 | 0.075706 | 0.074741 | 0.074399 | 0.07351 | 0.072737 | 0.071762 | 0.070333 | 0.06782 | 0.066022 | 0.064028 | 0.06062
612 | 0.073652 | 0.075914 | 0.074947 | 0.074608 | 0.073717 | 0.072944 | 0.071968 | 0.070538 | 0.06802 | 0.066219 | 0.064222 | 0.060808
613 | 0.073851 | 0.076121 | 0.075152 | 0.074815 | 0.073923 | 0.073151 | 0.072174 | 0.070742 | 0.068221 | 0.066415 | 0.064415 | 0.060996
614 | 0.074051 | 0.076328 | 0.075357 | 0.075023 | 0.074129 | 0.073358 | 0.07238 | 0.070946 | 0.068422 | 0.066612 | 0.064608 | 0.061184
615 | 0.074249 | 0.076534 | 0.075561 | 0.07523 | 0.074335 | 0.073564 | 0.072586 | 0.07115 | 0.068622 | 0.066808 | 0.064801 | 0.061371
616 | 0.074448 | 0.07674 | 0.075765 | 0.075436 | 0.074541 | 0.07377 | 0.072791 | 0.071354 | 0.068822 | 0.067004 | 0.064994 | 0.061559
617 | 0.074646 | 0.076946 | 0.075969 | 0.075643 | 0.074746 | 0.073976 | 0.072996 | 0.071557 | 0.069022 | 0.0672 | 0.065186 | 0.061746
618 | 0.074843 | 0.077151 | 0.076172 | 0.075849 | 0.074951 | 0.074182 | 0.0732 | 0.07176 | 0.069221 | 0.067396 | 0.065379 | 0.061933
619 | 0.07504 | 0.077356 | 0.076375 | 0.076054 | 0.075155 | 0.074387 | 0.073405 | 0.071963 | 0.069421 | 0.067591 | 0.065571 | 0.06212
620 | 0.075237 | 0.07756 | 0.076577 | 0.076259 | 0.075359 | 0.074591 | 0.073609 | 0.072165 | 0.06962 | 0.067786 | 0.065763 | 0.062307
621 | 0.075433 | 0.077764 | 0.076779 | 0.076464 | 0.075563 | 0.074796 | 0.073812 | 0.072368 | 0.069818 | 0.067981 | 0.065955 | 0.062493
622 | 0.075629 | 0.077967 | 0.07698 | 0.076668 | 0.075766 | 0.075 | 0.074015 | 0.072569 | 0.070017 | 0.068176 | 0.066146 | 0.06268
623 | 0.075824 | 0.07817 | 0.077181 | 0.076872 | 0.075969 | 0.075203 | 0.074218 | 0.072771 | 0.070215 | 0.06837 | 0.066337 | 0.062866
624 | 0.076019 | 0.078372 | 0.077381 | 0.077075 | 0.076171 | 0.075406 | 0.074421 | 0.072972 | 0.070413 | 0.068564 | 0.066529 | 0.063052
625 | 0.076213 | 0.078574 | 0.077581 | 0.077278 | 0.076373 | 0.075609 | 0.074623 | 0.073173 | 0.070611 | 0.068758 | 0.066719 | 0.063238
626 | 0.076407 | 0.078775 | 0.077781 | 0.077481 | 0.076575 | 0.075812 | 0.074825 | 0.073373 | 0.070808 | 0.068952 | 0.06691 | 0.063424
627 | 0.0766 | 0.078976 | 0.07798 | 0.077683 | 0.076776 | 0.076014 | 0.075026 | 0.073574 | 0.071005 | 0.069145 | 0.0671 | 0.06361
628 | 0.076793 | 0.079177 | 0.078178 | 0.077884 | 0.076977 | 0.076215 | 0.075227 | 0.073773 | 0.071202 | 0.069338 | 0.06729 | 0.063795
629 | 0.076985 | 0.079376 | 0.078376 | 0.078085 | 0.077177 | 0.076416 | 0.075428 | 0.073973 | 0.071398 | 0.069531 | 0.06748 | 0.06398
630 | 0.077177 | 0.079576 | 0.078574 | 0.078286 | 0.077377 | 0.076617 | 0.075628 | 0.074172 | 0.071595 | 0.069723 | 0.06767 | 0.064165
631 | 0.077369 | 0.079775 | 0.078771 | 0.078486 | 0.077576 | 0.076818 | 0.075828 | 0.074371 | 0.07179 | 0.069916 | 0.067859 | 0.06435
632 | 0.07756 | 0.079973 | 0.078967 | 0.078686 | 0.077775 | 0.077018 | 0.076027 | 0.074569 | 0.071986 | 0.070108 | 0.068048 | 0.064535
633 | 0.07775 | 0.080171 | 0.079163 | 0.078885 | 0.077973 | 0.077217 | 0.076226 | 0.074767 | 0.072181 | 0.070299 | 0.068237 | 0.064719
634 | 0.07794 | 0.080368 | 0.079358 | 0.079084 | 0.078171 | 0.077416 | 0.076425 | 0.074965 | 0.072376 | 0.070491 | 0.068426 | 0.064903
635 | 0.078129 | 0.080565 | 0.079553 | 0.079282 | 0.078369 | 0.077615 | 0.076623 | 0.075162 | 0.072571 | 0.070682 | 0.068614 | 0.065087
636 | 0.078318 | 0.080761 | 0.079747 | 0.07948 | 0.078566 | 0.077813 | 0.076821 | 0.075359 | 0.072765 | 0.070872 | 0.068802 | 0.065271
637 | 0.078506 | 0.080956 | 0.079941 | 0.079677 | 0.078762 | 0.07801 | 0.077018 | 0.075556 | 0.072959 | 0.071063 | 0.06899 | 0.065454
638 | 0.078693 | 0.081151 | 0.080134 | 0.079874 | 0.078958 | 0.078208 | 0.077215 | 0.075752 | 0.073152 | 0.071253 | 0.069177 | 0.065637
639 | 0.078881 | 0.081346 | 0.080327 | 0.08007 | 0.079154 | 0.078404 | 0.077412 | 0.075947 | 0.073345 | 0.071443 | 0.069365 | 0.06582
640 | 0.079067 | 0.081539 | 0.080519 | 0.080266 | 0.079349 | 0.078601 | 0.077608 | 0.076143 | 0.073538 | 0.071632 | 0.069551 | 0.066003
641 | 0.079253 | 0.081733 | 0.080711 | 0.080461 | 0.079543 | 0.078797 | 0.077804 | 0.076338 | 0.073731 | 0.071821 | 0.069738 | 0.066185
642 | 0.079438 | 0.081925 | 0.080902 | 0.080655 | 0.079737 | 0.078992 | 0.077999 | 0.076532 | 0.073923 | 0.07201 | 0.069924 | 0.066367
643 | 0.079623 | 0.082117 | 0.081092 | 0.08085 | 0.079931 | 0.079187 | 0.078193 | 0.076726 | 0.074114 | 0.072198 | 0.07011 | 0.066549
644 | 0.079807 | 0.082309 | 0.081282 | 0.081043 | 0.080123 | 0.079381 | 0.078388 | 0.07692 | 0.074306 | 0.072386 | 0.070296 | 0.066731
645 | 0.079991 | 0.0825 | 0.081471 | 0.081236 | 0.080316 | 0.079575 | 0.078581 | 0.077113 | 0.074497 | 0.072574 | 0.070481 | 0.066912
646 | 0.080174 | 0.08269 | 0.081659 | 0.081428 | 0.080508 | 0.079768 | 0.078775 | 0.077305 | 0.074687 | 0.072761 | 0.070666 | 0.067093
647 | 0.080356 | 0.08288 | 0.081847 | 0.08162 | 0.080699 | 0.079961 | 0.078967 | 0.077498 | 0.074877 | 0.072948 | 0.070851 | 0.067274
648 | 0.080538 | 0.083069 | 0.082035 | 0.081811 | 0.08089 | 0.080153 | 0.07916 | 0.07769 | 0.075067 | 0.073135 | 0.071035 | 0.067455
649 | 0.080719 | 0.083257 | 0.082221 | 0.082002 | 0.08108 | 0.080345 | 0.079351 | 0.077881 | 0.075256 | 0.073321 | 0.071219 | 0.067635
650 | 0.0809 | 0.083445 | 0.082407 | 0.082192 | 0.081269 | 0.080536 | 0.079543 | 0.078072 | 0.075445 | 0.073507 | 0.071402 | 0.067815
651 | 0.08108 | 0.083632 | 0.082593 | 0.082382 | 0.081458 | 0.080727 | 0.079733 | 0.078262 | 0.075634 | 0.073693 | 0.071586 | 0.067995
652 | 0.081259 | 0.083818 | 0.082778 | 0.08257 | 0.081647 | 0.080917 | 0.079923 | 0.078452 | 0.075822 | 0.073878 | 0.071768 | 0.068174
653 | 0.081437 | 0.084004 | 0.082962 | 0.082759 | 0.081835 | 0.081106 | 0.080113 | 0.078642 | 0.07601 | 0.074062 | 0.071951 | 0.068353
654 | 0.081615 | 0.084189 | 0.083145 | 0.082946 | 0.082022 | 0.081295 | 0.080302 | 0.078831 | 0.076197 | 0.074247 | 0.072133 | 0.068532
655 | 0.081792 | 0.084373 | 0.083328 | 0.083133 | 0.082208 | 0.081484 | 0.080491 | 0.079019 | 0.076384 | 0.07443 | 0.072315 | 0.06871
656 | 0.081969 | 0.084557 | 0.08351 | 0.08332 | 0.082395 | 0.081672 | 0.080679 | 0.079207 | 0.07657 | 0.074614 | 0.072496 | 0.068889
657 | 0.082145 | 0.08474 | 0.083692 | 0.083506 | 0.08258 | 0.081859 | 0.080867 | 0.079395 | 0.076756 | 0.074797 | 0.072677 | 0.069066
658 | 0.08232 | 0.084922 | 0.083872 | 0.083691 | 0.082765 | 0.082046 | 0.081054 | 0.079582 | 0.076941 | 0.07498 | 0.072858 | 0.069244
659 | 0.082495 | 0.085104 | 0.084052 | 0.083875 | 0.082949 | 0.082232 | 0.08124 | 0.079768 | 0.077126 | 0.075162 | 0.073038 | 0.069421
660 | 0.082669 | 0.085284 | 0.084232 | 0.084059 | 0.083132 | 0.082417 | 0.081426 | 0.079954 | 0.077311 | 0.075344 | 0.073218 | 0.069598
661 | 0.082842 | 0.085465 | 0.084411 | 0.084242 | 0.083315 | 0.082602 | 0.081611 | 0.080139 | 0.077495 | 0.075525 | 0.073398 | 0.069774
662 | 0.083014 | 0.085644 | 0.084588 | 0.084425 | 0.083498 | 0.082787 | 0.081796 | 0.080324 | 0.077678 | 0.075706 | 0.073577 | 0.06995
663 | 0.083186 | 0.085823 | 0.084766 | 0.084606 | 0.083679 | 0.08297 | 0.08198 | 0.080509 | 0.077862 | 0.075886 | 0.073755 | 0.070126
664 | 0.083357 | 0.086001 | 0.084942 | 0.084787 | 0.08386 | 0.083153 | 0.082164 | 0.080693 | 0.078044 | 0.076066 | 0.073933 | 0.070301
665 | 0.083527 | 0.086178 | 0.085118 | 0.084968 | 0.084041 | 0.083336 | 0.082347 | 0.080876 | 0.078226 | 0.076246 | 0.074111 | 0.070476
666 | 0.083697 | 0.086354 | 0.085293 | 0.085148 | 0.08422 | 0.083518 | 0.082529 | 0.081058 | 0.078408 | 0.076425 | 0.074289 | 0.070651
667 | 0.083866 | 0.08653 | 0.085468 | 0.085327 | 0.084399 | 0.083699 | 0.082711 | 0.081241 | 0.078589 | 0.076603 | 0.074465 | 0.070825
668 | 0.084034 | 0.086705 | 0.085641 | 0.085505 | 0.084577 | 0.083879 | 0.082892 | 0.081422 | 0.07877 | 0.076782 | 0.074642 | 0.070999
669 | 0.084201 | 0.086879 | 0.085814 | 0.085683 | 0.084755 | 0.084059 | 0.083072 | 0.081603 | 0.07895 | 0.076959 | 0.074818 | 0.071173
670 | 0.084367 | 0.087052 | 0.085986 | 0.08586 | 0.084932 | 0.084238 | 0.083252 | 0.081784 | 0.079129 | 0.077136 | 0.074994 | 0.071346
671 | 0.084533 | 0.087225 | 0.086157 | 0.086036 | 0.085108 | 0.084417 | 0.083432 | 0.081963 | 0.079308 | 0.077313 | 0.075169 | 0.071519
672 | 0.084698 | 0.087397 | 0.086328 | 0.086211 | 0.085284 | 0.084595 | 0.08361 | 0.082143 | 0.079487 | 0.077489 | 0.075343 | 0.071691
673 | 0.084862 | 0.087568 | 0.086497 | 0.086386 | 0.085458 | 0.084772 | 0.083788 | 0.082321 | 0.079665 | 0.077665 | 0.075518 | 0.071863
674 | 0.085026 | 0.087738 | 0.086666 | 0.08656 | 0.085632 | 0.084948 | 0.083965 | 0.082499 | 0.079842 | 0.07784 | 0.075691 | 0.072034
675 | 0.085188 | 0.087907 | 0.086835 | 0.086733 | 0.085806 | 0.085124 | 0.084142 | 0.082677 | 0.080019 | 0.078015 | 0.075865 | 0.072205
676 | 0.08535 | 0.088076 | 0.087002 | 0.086906 | 0.085978 | 0.085299 | 0.084318 | 0.082853 | 0.080195 | 0.078189 | 0.076038 | 0.072376
677 | 0.085511 | 0.088243 | 0.087168 | 0.087077 | 0.08615 | 0.085474 | 0.084493 | 0.08303 | 0.080371 | 0.078362 | 0.07621 | 0.072546
678 | 0.085671 | 0.08841 | 0.087334 | 0.087248 | 0.086321 | 0.085647 | 0.084668 | 0.083205 | 0.080546 | 0.078536 | 0.076382 | 0.072716
679 | 0.08583 | 0.088576 | 0.087499 | 0.087418 | 0.086492 | 0.08582 | 0.084842 | 0.08338 | 0.080721 | 0.078708 | 0.076553 | 0.072886
680 | 0.085989 | 0.088741 | 0.087663 | 0.087588 | 0.086661 | 0.085993 | 0.085015 | 0.083554 | 0.080895 | 0.07888 | 0.076724 | 0.073055
681 | 0.086147 | 0.088906 | 0.087826 | 0.087756 | 0.08683 | 0.086164 | 0.085188 | 0.083728 | 0.081068 | 0.079052 | 0.076894 | 0.073223
682 | 0.086303 | 0.089069 | 0.087989 | 0.087924 | 0.086998 | 0.086335 | 0.08536 | 0.083901 | 0.081241 | 0.079223 | 0.077064 | 0.073391
683 | 0.086459 | 0.089232 | 0.08815 | 0.088091 | 0.087166 | 0.086505 | 0.085531 | 0.084073 | 0.081414 | 0.079393 | 0.077233 | 0.073559
684 | 0.086614 | 0.089393 | 0.088311 | 0.088257 | 0.087332 | 0.086674 | 0.085701 | 0.084245 | 0.081585 | 0.079563 | 0.077402 | 0.073726
685 | 0.086769 | 0.089554 | 0.088471 | 0.088422 | 0.087498 | 0.086843 | 0.085871 | 0.084416 | 0.081756 | 0.079732 | 0.07757 | 0.073893
686 | 0.086922 | 0.089714 | 0.088629 | 0.088587 | 0.087663 | 0.08701 | 0.08604 | 0.084586 | 0.081927 | 0.079901 | 0.077738 | 0.074059
687 | 0.087074 | 0.089873 | 0.088787 | 0.088751 | 0.087827 | 0.087177 | 0.086209 | 0.084756 | 0.082097 | 0.080069 | 0.077905 | 0.074225
688 | 0.087226 | 0.090031 | 0.088945 | 0.088913 | 0.08799 | 0.087344 | 0.086376 | 0.084925 | 0.082266 | 0.080236 | 0.078072 | 0.07439
689 | 0.087377 | 0.090188 | 0.089101 | 0.089075 | 0.088153 | 0.087509 | 0.086543 | 0.085093 | 0.082434 | 0.080403 | 0.078238 | 0.074555
690 | 0.087526 | 0.090345 | 0.089256 | 0.089237 | 0.088314 | 0.087674 | 0.086709 | 0.085261 | 0.082602 | 0.080569 | 0.078404 | 0.074719
691 | 0.087675 | 0.0905 | 0.089411 | 0.089397 | 0.088475 | 0.087838 | 0.086874 | 0.085427 | 0.08277 | 0.080735 | 0.078569 | 0.074883
692 | 0.087823 | 0.090654 | 0.089564 | 0.089556 | 0.088635 | 0.088001 | 0.087039 | 0.085594 | 0.082936 | 0.0809 | 0.078733 | 0.075046
693 | 0.08797 | 0.090808 | 0.089717 | 0.089715 | 0.088794 | 0.088163 | 0.087203 | 0.085759 | 0.083102 | 0.081065 | 0.078897 | 0.075209
694 | 0.088116 | 0.09096 | 0.089868 | 0.089872 | 0.088952 | 0.088324 | 0.087365 | 0.085924 | 0.083268 | 0.081229 | 0.07906 | 0.075372
695 | 0.088261 | 0.091112 | 0.090019 | 0.090029 | 0.08911 | 0.088485 | 0.087528 | 0.086088 | 0.083432 | 0.081392 | 0.079223 | 0.075533
696 | 0.088405 | 0.091262 | 0.090169 | 0.090185 | 0.089266 | 0.088645 | 0.087689 | 0.086251 | 0.083596 | 0.081555 | 0.079385 | 0.075695
697 | 0.088549 | 0.091412 | 0.090318 | 0.09034 | 0.089422 | 0.088804 | 0.08785 | 0.086413 | 0.08376 | 0.081717 | 0.079546 | 0.075855
698 | 0.088691 | 0.091561 | 0.090465 | 0.090494 | 0.089577 | 0.088962 | 0.088009 | 0.086575 | 0.083922 | 0.081878 | 0.079707 | 0.076016
699 | 0.088832 | 0.091708 | 0.090612 | 0.090647 | 0.089731 | 0.089119 | 0.088168 | 0.086736 | 0.084084 | 0.082039 | 0.079868 | 0.076175
700 | 0.088972 | 0.091855 | 0.090758 | 0.090799 | 0.089884 | 0.089276 | 0.088327 | 0.086896 | 0.084245 | 0.082199 | 0.080027 | 0.076334
701 | 0.089112 | 0.092 | 0.090903 | 0.09095 | 0.090036 | 0.089431 | 0.088484 | 0.087055 | 0.084406 | 0.082358 | 0.080186 | 0.076493
702 | 0.08925 | 0.092145 | 0.091047 | 0.091101 | 0.090187 | 0.089586 | 0.088641 | 0.087214 | 0.084566 | 0.082517 | 0.080345 | 0.076651
703 | 0.089387 | 0.092289 | 0.09119 | 0.09125 | 0.090338 | 0.08974 | 0.088796 | 0.087372 | 0.084725 | 0.082675 | 0.080503 | 0.076809
704 | 0.089524 | 0.092431 | 0.091332 | 0.091398 | 0.090487 | 0.089892 | 0.088951 | 0.087529 | 0.084883 | 0.082833 | 0.08066 | 0.076966
705 | 0.089659 | 0.092573 | 0.091473 | 0.091546 | 0.090635 | 0.090044 | 0.089105 | 0.087685 | 0.085041 | 0.082989 | 0.080817 | 0.077122
706 | 0.089793 | 0.092713 | 0.091613 | 0.091692 | 0.090783 | 0.090196 | 0.089258 | 0.087841 | 0.085198 | 0.083145 | 0.080973 | 0.077278
707 | 0.089926 | 0.092852 | 0.091752 | 0.091838 | 0.09093 | 0.090346 | 0.08941 | 0.087995 | 0.085354 | 0.083301 | 0.081128 | 0.077433
708 | 0.090059 | 0.092991 | 0.09189 | 0.091982 | 0.091075 | 0.090495 | 0.089562 | 0.088149 | 0.08551 | 0.083455 | 0.081282 | 0.077588
709 | 0.09019 | 0.093128 | 0.092027 | 0.092126 | 0.09122 | 0.090643 | 0.089712 | 0.088302 | 0.085665 | 0.083609 | 0.081436 | 0.077742
710 | 0.09032 | 0.093264 | 0.092162 | 0.092268 | 0.091364 | 0.090791 | 0.089862 | 0.088454 | 0.085818 | 0.083763 | 0.08159 | 0.077895
711 | 0.090449 | 0.093399 | 0.092297 | 0.09241 | 0.091507 | 0.090937 | 0.090011 | 0.088606 | 0.085972 | 0.083915 | 0.081742 | 0.078048
712 | 0.090577 | 0.093534 | 0.092431 | 0.092551 | 0.091648 | 0.091083 | 0.090159 | 0.088756 | 0.086124 | 0.084067 | 0.081894 | 0.0782
713 | 0.090704 | 0.093666 | 0.092563 | 0.09269 | 0.091789 | 0.091228 | 0.090305 | 0.088906 | 0.086276 | 0.084218 | 0.082046 | 0.078352
714 | 0.090829 | 0.093798 | 0.092695 | 0.092828 | 0.091929 | 0.091371 | 0.090452 | 0.089055 | 0.086427 | 0.084368 | 0.082196 | 0.078503
715 | 0.090954 | 0.093929 | 0.092825 | 0.092966 | 0.092068 | 0.091514 | 0.090597 | 0.089202 | 0.086577 | 0.084518 | 0.082346 | 0.078653
716 | 0.091078 | 0.094059 | 0.092955 | 0.093102 | 0.092206 | 0.091656 | 0.090741 | 0.08935 | 0.086726 | 0.084667 | 0.082495 | 0.078803
717 | 0.0912 | 0.094187 | 0.093083 | 0.093238 | 0.092343 | 0.091797 | 0.090884 | 0.089496 | 0.086875 | 0.084815 | 0.082644 | 0.078952
718 | 0.091321 | 0.094315 | 0.09321 | 0.093372 | 0.092478 | 0.091937 | 0.091026 | 0.089641 | 0.087022 | 0.084962 | 0.082792 | 0.079101
719 | 0.091442 | 0.094441 | 0.093336 | 0.093505 | 0.092613 | 0.092075 | 0.091168 | 0.089785 | 0.087169 | 0.085109 | 0.082939 | 0.079249
720 | 0.091561 | 0.094566 | 0.093461 | 0.093637 | 0.092747 | 0.092213 | 0.091308 | 0.089929 | 0.087315 | 0.085255 | 0.083085 | 0.079396
721 | 0.091679 | 0.09469 | 0.093585 | 0.093769 | 0.09288 | 0.09235 | 0.091448 | 0.090072 | 0.08746 | 0.0854 | 0.083231 | 0.079543
722 | 0.091795 | 0.094813 | 0.093707 | 0.093899 | 0.093011 | 0.092486 | 0.091586 | 0.090213 | 0.087605 | 0.085544 | 0.083376 | 0.079688
723 | 0.091911 | 0.094934 | 0.093829 | 0.094028 | 0.093142 | 0.092621 | 0.091724 | 0.090354 | 0.087748 | 0.085688 | 0.08352 | 0.079834
724 | 0.092025 | 0.095055 | 0.093949 | 0.094155 | 0.093272 | 0.092755 | 0.09186 | 0.090494 | 0.087891 | 0.08583 | 0.083663 | 0.079978
725 | 0.092139 | 0.095174 | 0.094068 | 0.094282 | 0.0934 | 0.092887 | 0.091996 | 0.090633 | 0.088033 | 0.085972 | 0.083806 | 0.080122
726 | 0.092251 | 0.095292 | 0.094186 | 0.094408 | 0.093527 | 0.093019 | 0.09213 | 0.090771 | 0.088174 | 0.086113 | 0.083948 | 0.080265
727 | 0.092362 | 0.095409 | 0.094303 | 0.094532 | 0.093654 | 0.09315 | 0.092264 | 0.090908 | 0.088314 | 0.086254 | 0.084089 | 0.080408
728 | 0.092471 | 0.095524 | 0.094419 | 0.094656 | 0.093779 | 0.093279 | 0.092397 | 0.091044 | 0.088454 | 0.086393 | 0.084229 | 0.08055
729 | 0.09258 | 0.095639 | 0.094534 | 0.094778 | 0.093903 | 0.093408 | 0.092528 | 0.091179 | 0.088592 | 0.086532 | 0.084369 | 0.080691
730 | 0.092687 | 0.095752 | 0.094647 | 0.094899 | 0.094026 | 0.093536 | 0.092659 | 0.091314 | 0.08873 | 0.08667 | 0.084508 | 0.080831
731 | 0.092793 | 0.095864 | 0.094759 | 0.095019 | 0.094148 | 0.093662 | 0.092788 | 0.091447 | 0.088866 | 0.086807 | 0.084646 | 0.080971
732 | 0.092898 | 0.095974 | 0.09487 | 0.095138 | 0.094269 | 0.093787 | 0.092917 | 0.091579 | 0.089002 | 0.086943 | 0.084783 | 0.08111
733 | 0.093002 | 0.096084 | 0.094979 | 0.095255 | 0.094389 | 0.093912 | 0.093044 | 0.09171 | 0.089137 | 0.087078 | 0.08492 | 0.081249
734 | 0.093104 | 0.096192 | 0.095088 | 0.095372 | 0.094508 | 0.094035 | 0.09317 | 0.091841 | 0.089271 | 0.087213 | 0.085055 | 0.081386
735 | 0.093205 | 0.096299 | 0.095195 | 0.095487 | 0.094625 | 0.094157 | 0.093296 | 0.09197 | 0.089404 | 0.087346 | 0.08519 | 0.081523
736 | 0.093305 | 0.096405 | 0.095301 | 0.095601 | 0.094741 | 0.094278 | 0.09342 | 0.092098 | 0.089536 | 0.087479 | 0.085324 | 0.081659
737 | 0.093404 | 0.096509 | 0.095406 | 0.095714 | 0.094857 | 0.094398 | 0.093543 | 0.092226 | 0.089667 | 0.087611 | 0.085457 | 0.081795
738 | 0.093501 | 0.096612 | 0.095509 | 0.095826 | 0.094971 | 0.094517 | 0.093665 | 0.092352 | 0.089797 | 0.087742 | 0.08559 | 0.081929
739 | 0.093597 | 0.096714 | 0.095611 | 0.095936 | 0.095084 | 0.094634 | 0.093786 | 0.092477 | 0.089927 | 0.087872 | 0.085721 | 0.082063
740 | 0.093692 | 0.096814 | 0.095712 | 0.096045 | 0.095195 | 0.094751 | 0.093906 | 0.092601 | 0.090055 | 0.088001 | 0.085852 | 0.082196
741 | 0.093785 | 0.096913 | 0.095812 | 0.096154 | 0.095306 | 0.094866 | 0.094025 | 0.092725 | 0.090182 | 0.08813 | 0.085982 | 0.082328
742 | 0.093877 | 0.097011 | 0.09591 | 0.09626 | 0.095415 | 0.09498 | 0.094143 | 0.092847 | 0.090309 | 0.088257 | 0.086111 | 0.08246
743 | 0.093968 | 0.097108 | 0.096008 | 0.096366 | 0.095523 | 0.095093 | 0.09426 | 0.092968 | 0.090434 | 0.088383 | 0.086239 | 0.082591
744 | 0.094058 | 0.097203 | 0.096103 | 0.09647 | 0.09563 | 0.095205 | 0.094375 | 0.093088 | 0.090559 | 0.088509 | 0.086366 | 0.082721
745 | 0.094146 | 0.097297 | 0.096198 | 0.096573 | 0.095736 | 0.095316 | 0.094489 | 0.093207 | 0.090682 | 0.088634 | 0.086493 | 0.08285
746 | 0.094233 | 0.097389 | 0.096291 | 0.096675 | 0.09584 | 0.095426 | 0.094603 | 0.093325 | 0.090805 | 0.088758 | 0.086618 | 0.082979
747 | 0.094318 | 0.09748 | 0.096383 | 0.096776 | 0.095944 | 0.095534 | 0.094715 | 0.093442 | 0.090927 | 0.08888 | 0.086743 | 0.083106
748 | 0.094402 | 0.09757 | 0.096473 | 0.096875 | 0.096046 | 0.095641 | 0.094826 | 0.093557 | 0.091047 | 0.089002 | 0.086867 | 0.083233
749 | 0.094485 | 0.097658 | 0.096562 | 0.096973 | 0.096147 | 0.095747 | 0.094936 | 0.093672 | 0.091167 | 0.089123 | 0.08699 | 0.083359
750 | 0.094566 | 0.097745 | 0.09665 | 0.09707 | 0.096246 | 0.095852 | 0.095044 | 0.093785 | 0.091285 | 0.089243 | 0.087112 | 0.083484
751 | 0.094646 | 0.097831 | 0.096737 | 0.097165 | 0.096345 | 0.095955 | 0.095152 | 0.093898 | 0.091403 | 0.089362 | 0.087233 | 0.083609
752 | 0.094725 | 0.097915 | 0.096822 | 0.097259 | 0.096442 | 0.096058 | 0.095258 | 0.094009 | 0.091519 | 0.08948 | 0.087353 | 0.083732
753 | 0.094802 | 0.097998 | 0.096905 | 0.097352 | 0.096538 | 0.096159 | 0.095363 | 0.094119 | 0.091635 | 0.089597 | 0.087472 | 0.083855
754 | 0.094878 | 0.098079 | 0.096988 | 0.097443 | 0.096632 | 0.096259 | 0.095467 | 0.094229 | 0.091749 | 0.089713 | 0.087591 | 0.083977
755 | 0.094952 | 0.098159 | 0.097069 | 0.097533 | 0.096725 | 0.096357 | 0.09557 | 0.094337 | 0.091863 | 0.089829 | 0.087708 | 0.084098
756 | 0.095025 | 0.098237 | 0.097148 | 0.097622 | 0.096817 | 0.096454 | 0.095671 | 0.094443 | 0.091975 | 0.089943 | 0.087825 | 0.084218
757 | 0.095096 | 0.098314 | 0.097226 | 0.09771 | 0.096908 | 0.096551 | 0.095772 | 0.094549 | 0.092086 | 0.090056 | 0.08794 | 0.084337
758 | 0.095166 | 0.09839 | 0.097303 | 0.097796 | 0.096997 | 0.096645 | 0.095871 | 0.094654 | 0.092197 | 0.090168 | 0.088055 | 0.084456
759 | 0.095235 | 0.098464 | 0.097378 | 0.09788 | 0.097085 | 0.096739 | 0.095969 | 0.094757 | 0.092306 | 0.090279 | 0.088168 | 0.084573
760 | 0.095302 | 0.098537 | 0.097452 | 0.097964 | 0.097172 | 0.096831 | 0.096065 | 0.094859 | 0.092414 | 0.090389 | 0.088281 | 0.08469
761 | 0.095368 | 0.098608 | 0.097525 | 0.098046 | 0.097258 | 0.096922 | 0.096161 | 0.09496 | 0.092521 | 0.090498 | 0.088393 | 0.084806
762 | 0.095432 | 0.098678 | 0.097596 | 0.098126 | 0.097342 | 0.097012 | 0.096255 | 0.09506 | 0.092627 | 0.090607 | 0.088503 | 0.084921
763 | 0.095494 | 0.098746 | 0.097665 | 0.098205 | 0.097425 | 0.0971 | 0.096348 | 0.095159 | 0.092732 | 0.090714 | 0.088613 | 0.085035
764 | 0.095556 | 0.098812 | 0.097733 | 0.098283 | 0.097506 | 0.097187 | 0.096439 | 0.095256 | 0.092835 | 0.09082 | 0.088722 | 0.085148
765 | 0.095615 | 0.098878 | 0.0978 | 0.09836 | 0.097586 | 0.097273 | 0.09653 | 0.095352 | 0.092938 | 0.090925 | 0.08883 | 0.08526
766 | 0.095673 | 0.098941 | 0.097865 | 0.098435 | 0.097665 | 0.097357 | 0.096619 | 0.095447 | 0.093039 | 0.091028 | 0.088937 | 0.085372
767 | 0.09573 | 0.099003 | 0.097929 | 0.098508 | 0.097742 | 0.097441 | 0.096707 | 0.095541 | 0.09314 | 0.091131 | 0.089042 | 0.085482
768 | 0.095785 | 0.099064 | 0.097991 | 0.09858 | 0.097818 | 0.097522 | 0.096793 | 0.095634 | 0.093239 | 0.091233 | 0.089147 | 0.085592
769 | 0.095839 | 0.099123 | 0.098052 | 0.098651 | 0.097893 | 0.097603 | 0.096879 | 0.095725 | 0.093337 | 0.091334 | 0.089251 | 0.0857
770 | 0.095891 | 0.099181 | 0.098111 | 0.09872 | 0.097966 | 0.097682 | 0.096962 | 0.095815 | 0.093434 | 0.091433 | 0.089354 | 0.085808
771 | 0.095941 | 0.099237 | 0.098169 | 0.098788 | 0.098038 | 0.097759 | 0.097045 | 0.095904 | 0.09353 | 0.091532 | 0.089455 | 0.085915
772 | 0.09599 | 0.099291 | 0.098225 | 0.098854 | 0.098108 | 0.097836 | 0.097126 | 0.095992 | 0.093624 | 0.091629 | 0.089556 | 0.086021
773 | 0.096037 | 0.099344 | 0.098279 | 0.098919 | 0.098177 | 0.097911 | 0.097206 | 0.096078 | 0.093718 | 0.091726 | 0.089656 | 0.086125
774 | 0.096083 | 0.099395 | 0.098332 | 0.098982 | 0.098245 | 0.097984 | 0.097285 | 0.096163 | 0.09381 | 0.091821 | 0.089754 | 0.086229
775 | 0.096127 | 0.099445 | 0.098384 | 0.099044 | 0.098311 | 0.098056 | 0.097362 | 0.096247 | 0.093901 | 0.091915 | 0.089852 | 0.086332
776 | 0.09617 | 0.099493 | 0.098434 | 0.099105 | 0.098375 | 0.098127 | 0.097438 | 0.096329 | 0.093991 | 0.092008 | 0.089948 | 0.086434
777 | 0.096211 | 0.099539 | 0.098482 | 0.099164 | 0.098439 | 0.098197 | 0.097513 | 0.096411 | 0.09408 | 0.0921 | 0.090044 | 0.086535
778 | 0.09625 | 0.099584 | 0.098529 | 0.099221 | 0.098501 | 0.098264 | 0.097586 | 0.09649 | 0.094167 | 0.092191 | 0.090138 | 0.086635
779 | 0.096288 | 0.099627 | 0.098574 | 0.099277 | 0.098561 | 0.098331 | 0.097658 | 0.096569 | 0.094254 | 0.09228 | 0.090231 | 0.086734
780 | 0.096324 | 0.099669 | 0.098618 | 0.099331 | 0.09862 | 0.098396 | 0.097728 | 0.096646 | 0.094339 | 0.092369 | 0.090323 | 0.086832
781 | 0.096358 | 0.099708 | 0.09866 | 0.099384 | 0.098677 | 0.09846 | 0.097797 | 0.096722 | 0.094423 | 0.092456 | 0.090414 | 0.086929
782 | 0.096391 | 0.099747 | 0.098701 | 0.099435 | 0.098733 | 0.098522 | 0.097865 | 0.096797 | 0.094505 | 0.092542 | 0.090504 | 0.087025
783 | 0.096422 | 0.099783 | 0.09874 | 0.099485 | 0.098788 | 0.098583 | 0.097931 | 0.09687 | 0.094587 | 0.092627 | 0.090593 | 0.08712
784 | 0.096451 | 0.099818 | 0.098777 | 0.099533 | 0.098841 | 0.098642 | 0.097996 | 0.096942 | 0.094667 | 0.092711 | 0.090681 | 0.087214
785 | 0.096479 | 0.099851 | 0.098812 | 0.09958 | 0.098892 | 0.0987 | 0.098059 | 0.097013 | 0.094746 | 0.092794 | 0.090768 | 0.087307
786 | 0.096505 | 0.099883 | 0.098847 | 0.099625 | 0.098942 | 0.098756 | 0.098121 | 0.097082 | 0.094824 | 0.092875 | 0.090853 | 0.087399
787 | 0.09653 | 0.099913 | 0.098879 | 0.099668 | 0.09899 | 0.098811 | 0.098182 | 0.09715 | 0.0949 | 0.092956 | 0.090937 | 0.08749
788 | 0.096552 | 0.099941 | 0.09891 | 0.09971 | 0.099037 | 0.098864 | 0.098241 | 0.097217 | 0.094975 | 0.093035 | 0.091021 | 0.087579
789 | 0.096573 | 0.099967 | 0.098939 | 0.09975 | 0.099083 | 0.098916 | 0.098299 | 0.097282 | 0.095049 | 0.093113 | 0.091103 | 0.087668
790 | 0.096592 | 0.099992 | 0.098966 | 0.099789 | 0.099127 | 0.098966 | 0.098355 | 0.097346 | 0.095122 | 0.093189 | 0.091184 | 0.087756
791 | 0.09661 | 0.100015 | 0.098992 | 0.099826 | 0.099169 | 0.099015 | 0.09841 | 0.097408 | 0.095193 | 0.093265 | 0.091264 | 0.087843
792 | 0.096626 | 0.100036 | 0.099016 | 0.099861 | 0.09921 | 0.099063 | 0.098463 | 0.097469 | 0.095263 | 0.093339 | 0.091342 | 0.087928
793 | 0.09664 | 0.100056 | 0.099038 | 0.099895 | 0.099249 | 0.099108 | 0.098515 | 0.097529 | 0.095332 | 0.093412 | 0.09142 | 0.088013
794 | 0.096652 | 0.100074 | 0.099059 | 0.099927 | 0.099286 | 0.099153 | 0.098565 | 0.097587 | 0.095399 | 0.093484 | 0.091496 | 0.088096
795 | 0.096662 | 0.10009 | 0.099078 | 0.099958 | 0.099322 | 0.099195 | 0.098614 | 0.097644 | 0.095465 | 0.093554 | 0.091571 | 0.088179
796 | 0.096671 | 0.100104 | 0.099095 | 0.099986 | 0.099357 | 0.099236 | 0.098662 | 0.097699 | 0.09553 | 0.093624 | 0.091645 | 0.08826
797 | 0.096678 | 0.100116 | 0.09911 | 0.100014 | 0.09939 | 0.099276 | 0.098707 | 0.097753 | 0.095593 | 0.093692 | 0.091718 | 0.08834
798 | 0.096683 | 0.100127 | 0.099124 | 0.100039 | 0.099421 | 0.099314 | 0.098752 | 0.097805 | 0.095655 | 0.093758 | 0.091789 | 0.088419
799 | 0.096686 | 0.100136 | 0.099136 | 0.100063 | 0.099451 | 0.09935 | 0.098795 | 0.097856 | 0.095716 | 0.093824 | 0.09186 | 0.088497
800 | 0.096687 | 0.100143 | 0.099147 | 0.100085 | 0.099479 | 0.099385 | 0.098836 | 0.097906 | 0.095775 | 0.093888 | 0.091929 | 0.088574
801 | 0.096687 | 0.100148 | 0.099155 | 0.100106 | 0.099505 | 0.099419 | 0.098876 | 0.097954 | 0.095834 | 0.093951 | 0.091997 | 0.08865
802 | 0.096685 | 0.100152 | 0.099162 | 0.100124 | 0.09953 | 0.09945 | 0.098914 | 0.098001 | 0.09589 | 0.094013 | 0.092063 | 0.088725
803 | 0.096681 | 0.100153 | 0.099167 | 0.100141 | 0.099553 | 0.09948 | 0.09895 | 0.098046 | 0.095945 | 0.094073 | 0.092129 | 0.088798
804 | 0.096675 | 0.100153 | 0.09917 | 0.100157 | 0.099574 | 0.099509 | 0.098986 | 0.098089 | 0.095999 | 0.094132 | 0.092193 | 0.08887
805 | 0.096667 | 0.100151 | 0.099171 | 0.10017 | 0.099594 | 0.099536 | 0.099019 | 0.098132 | 0.096052 | 0.09419 | 0.092256 | 0.088942
806 | 0.096657 | 0.100147 | 0.099171 | 0.100182 | 0.099613 | 0.099561 | 0.099051 | 0.098172 | 0.096103 | 0.094246 | 0.092318 | 0.089012
807 | 0.096646 | 0.100141 | 0.099169 | 0.100192 | 0.099629 | 0.099584 | 0.099081 | 0.098211 | 0.096153 | 0.094301 | 0.092378 | 0.089081
808 | 0.096633 | 0.100133 | 0.099165 | 0.100201 | 0.099644 | 0.099606 | 0.09911 | 0.098249 | 0.096201 | 0.094355 | 0.092437 | 0.089148
809 | 0.096617 | 0.100124 | 0.099159 | 0.100207 | 0.099657 | 0.099627 | 0.099137 | 0.098285 | 0.096248 | 0.094407 | 0.092495 | 0.089215
810 | 0.0966 | 0.100112 | 0.099151 | 0.100212 | 0.099669 | 0.099645 | 0.099163 | 0.098319 | 0.096293 | 0.094458 | 0.092552 | 0.08928
811 | 0.096581 | 0.100099 | 0.099142 | 0.100215 | 0.099678 | 0.099662 | 0.099187 | 0.098352 | 0.096338 | 0.094508 | 0.092607 | 0.089345
812 | 0.09656 | 0.100084 | 0.099131 | 0.100217 | 0.099686 | 0.099677 | 0.099209 | 0.098384 | 0.09638 | 0.094556 | 0.092661 | 0.089408
813 | 0.096537 | 0.100067 | 0.099117 | 0.100216 | 0.099693 | 0.099691 | 0.09923 | 0.098414 | 0.096421 | 0.094603 | 0.092714 | 0.08947
814 | 0.096512 | 0.100047 | 0.099102 | 0.100214 | 0.099697 | 0.099703 | 0.099249 | 0.098442 | 0.096461 | 0.094649 | 0.092765 | 0.08953
815 | 0.096485 | 0.100026 | 0.099085 | 0.10021 | 0.0997 | 0.099713 | 0.099266 | 0.098469 | 0.096499 | 0.094693 | 0.092815 | 0.08959
816 | 0.096456 | 0.100003 | 0.099067 | 0.100204 | 0.099701 | 0.099721 | 0.099282 | 0.098494 | 0.096536 | 0.094736 | 0.092864 | 0.089648
817 | 0.096425 | 0.099978 | 0.099046 | 0.100196 | 0.099701 | 0.099728 | 0.099296 | 0.098518 | 0.096571 | 0.094778 | 0.092912 | 0.089705
818 | 0.096392 | 0.099951 | 0.099023 | 0.100187 | 0.099698 | 0.099733 | 0.099309 | 0.09854 | 0.096605 | 0.094818 | 0.092958 | 0.089761
819 | 0.096357 | 0.099923 | 0.098999 | 0.100175 | 0.099694 | 0.099736 | 0.099319 | 0.09856 | 0.096638 | 0.094856 | 0.093003 | 0.089815
820 | 0.096321 | 0.099892 | 0.098972 | 0.100162 | 0.099689 | 0.099738 | 0.099328 | 0.098579 | 0.096668 | 0.094894 | 0.093046 | 0.089869
821 | 0.096282 | 0.099859 | 0.098944 | 0.100147 | 0.099681 | 0.099738 | 0.099336 | 0.098596 | 0.096698 | 0.094929 | 0.093088 | 0.089921
822 | 0.096241 | 0.099824 | 0.098914 | 0.10013 | 0.099671 | 0.099736 | 0.099342 | 0.098612 | 0.096726 | 0.094964 | 0.093129 | 0.089972
823 | 0.096198 | 0.099787 | 0.098882 | 0.100111 | 0.09966 | 0.099732 | 0.099346 | 0.098625 | 0.096752 | 0.094997 | 0.093169 | 0.090021
824 | 0.096153 | 0.099748 | 0.098848 | 0.10009 | 0.099647 | 0.099727 | 0.099348 | 0.098638 | 0.096777 | 0.095028 | 0.093207 | 0.09007
825 | 0.096106 | 0.099707 | 0.098811 | 0.100068 | 0.099632 | 0.099719 | 0.099348 | 0.098648 | 0.0968 | 0.095058 | 0.093243 | 0.090117
826 | 0.096057 | 0.099664 | 0.098773 | 0.100043 | 0.099616 | 0.09971 | 0.099347 | 0.098657 | 0.096822 | 0.095087 | 0.093279 | 0.090163
827 | 0.096006 | 0.099619 | 0.098733 | 0.100017 | 0.099597 | 0.099699 | 0.099344 | 0.098665 | 0.096842 | 0.095114 | 0.093312 | 0.090207
828 | 0.095953 | 0.099572 | 0.098691 | 0.099988 | 0.099577 | 0.099687 | 0.09934 | 0.09867 | 0.096861 | 0.09514 | 0.093345 | 0.090251
829 | 0.095897 | 0.099523 | 0.098647 | 0.099958 | 0.099555 | 0.099672 | 0.099333 | 0.098674 | 0.096878 | 0.095164 | 0.093376 | 0.090292
830 | 0.09584 | 0.099472 | 0.098601 | 0.099926 | 0.099531 | 0.099656 | 0.099325 | 0.098676 | 0.096893 | 0.095187 | 0.093406 | 0.090333
831 | 0.09578 | 0.099419 | 0.098553 | 0.099892 | 0.099505 | 0.099638 | 0.099315 | 0.098677 | 0.096907 | 0.095208 | 0.093434 | 0.090373
832 | 0.095719 | 0.099363 | 0.098503 | 0.099856 | 0.099478 | 0.099618 | 0.099303 | 0.098676 | 0.09692 | 0.095228 | 0.093461 | 0.090411
833 | 0.095655 | 0.099306 | 0.098451 | 0.099818 | 0.099448 | 0.099596 | 0.09929 | 0.098673 | 0.09693 | 0.095246 | 0.093486 | 0.090447
834 | 0.095589 | 0.099246 | 0.098397 | 0.099778 | 0.099417 | 0.099573 | 0.099275 | 0.098669 | 0.09694 | 0.095263 | 0.09351 | 0.090483
835 | 0.095521 | 0.099185 | 0.098341 | 0.099736 | 0.099383 | 0.099547 | 0.099257 | 0.098662 | 0.096947 | 0.095278 | 0.093533 | 0.090517
836 | 0.095451 | 0.099121 | 0.098283 | 0.099692 | 0.099348 | 0.09952 | 0.099239 | 0.098654 | 0.096953 | 0.095292 | 0.093554 | 0.09055
837 | 0.095378 | 0.099055 | 0.098223 | 0.099646 | 0.099311 | 0.09949 | 0.099218 | 0.098644 | 0.096957 | 0.095304 | 0.093574 | 0.090581
838 | 0.095304 | 0.098987 | 0.098161 | 0.099598 | 0.099272 | 0.099459 | 0.099195 | 0.098633 | 0.09696 | 0.095315 | 0.093592 | 0.090611
839 | 0.095227 | 0.098917 | 0.098096 | 0.099548 | 0.099231 | 0.099426 | 0.099171 | 0.09862 | 0.096961 | 0.095324 | 0.093608 | 0.09064
840 | 0.095148 | 0.098844 | 0.09803 | 0.099496 | 0.099188 | 0.099391 | 0.099145 | 0.098605 | 0.096961 | 0.095331 | 0.093624 | 0.090667
841 | 0.095067 | 0.09877 | 0.097961 | 0.099442 | 0.099144 | 0.099355 | 0.099117 | 0.098588 | 0.096959 | 0.095337 | 0.093637 | 0.090694
842 | 0.094984 | 0.098693 | 0.097891 | 0.099386 | 0.099097 | 0.099316 | 0.099087 | 0.098569 | 0.096955 | 0.095342 | 0.09365 | 0.090718
843 | 0.094898 | 0.098614 | 0.097818 | 0.099328 | 0.099048 | 0.099275 | 0.099055 | 0.098549 | 0.096949 | 0.095345 | 0.09366 | 0.090742
844 | 0.09481 | 0.098533 | 0.097743 | 0.099268 | 0.098998 | 0.099233 | 0.099021 | 0.098527 | 0.096942 | 0.095346 | 0.09367 | 0.090763
845 | 0.09472 | 0.09845 | 0.097666 | 0.099206 | 0.098945 | 0.099188 | 0.098986 | 0.098503 | 0.096933 | 0.095346 | 0.093677 | 0.090784
846 | 0.094628 | 0.098365 | 0.097587 | 0.099142 | 0.098891 | 0.099142 | 0.098948 | 0.098477 | 0.096923 | 0.095344 | 0.093684 | 0.090803
847 | 0.094533 | 0.098277 | 0.097506 | 0.099076 | 0.098834 | 0.099093 | 0.098909 | 0.09845 | 0.09691 | 0.09534 | 0.093688 | 0.090821
848 | 0.094436 | 0.098187 | 0.097423 | 0.099007 | 0.098776 | 0.099043 | 0.098868 | 0.09842 | 0.096897 | 0.095335 | 0.093692 | 0.090837
849 | 0.094337 | 0.098095 | 0.097337 | 0.098937 | 0.098715 | 0.098991 | 0.098825 | 0.098389 | 0.096881 | 0.095329 | 0.093693 | 0.090852
850 | 0.094236 | 0.098 | 0.09725 | 0.098864 | 0.098653 | 0.098936 | 0.09878 | 0.098356 | 0.096864 | 0.09532 | 0.093693 | 0.090866
851 | 0.094132 | 0.097904 | 0.09716 | 0.09879 | 0.098588 | 0.09888 | 0.098733 | 0.098321 | 0.096845 | 0.09531 | 0.093692 | 0.090878
852 | 0.094026 | 0.097805 | 0.097068 | 0.098713 | 0.098522 | 0.098822 | 0.098684 | 0.098284 | 0.096824 | 0.095299 | 0.093689 | 0.090889
853 | 0.093918 | 0.097703 | 0.096973 | 0.098634 | 0.098453 | 0.098761 | 0.098633 | 0.098246 | 0.096801 | 0.095286 | 0.093684 | 0.090898
854 | 0.093807 | 0.0976 | 0.096877 | 0.098553 | 0.098383 | 0.098699 | 0.09858 | 0.098205 | 0.096777 | 0.095271 | 0.093678 | 0.090906
855 | 0.093694 | 0.097494 | 0.096778 | 0.09847 | 0.09831 | 0.098635 | 0.098526 | 0.098163 | 0.096751 | 0.095254 | 0.093671 | 0.090912
856 | 0.093578 | 0.097386 | 0.096678 | 0.098385 | 0.098235 | 0.098568 | 0.098469 | 0.098119 | 0.096723 | 0.095236 | 0.093661 | 0.090917
857 | 0.093461 | 0.097275 | 0.096574 | 0.098297 | 0.098159 | 0.0985 | 0.09841 | 0.098072 | 0.096694 | 0.095216 | 0.093651 | 0.09092
858 | 0.09334 | 0.097163 | 0.096469 | 0.098208 | 0.09808 | 0.09843 | 0.09835 | 0.098024 | 0.096663 | 0.095195 | 0.093638 | 0.090922
859 | 0.093218 | 0.097048 | 0.096362 | 0.098116 | 0.097999 | 0.098357 | 0.098287 | 0.097974 | 0.09663 | 0.095171 | 0.093624 | 0.090923
860 | 0.093093 | 0.09693 | 0.096252 | 0.098022 | 0.097916 | 0.098283 | 0.098222 | 0.097922 | 0.096595 | 0.095146 | 0.093608 | 0.090922
861 | 0.092966 | 0.09681 | 0.09614 | 0.097926 | 0.097831 | 0.098206 | 0.098156 | 0.097869 | 0.096558 | 0.09512 | 0.093591 | 0.09092
862 | 0.092836 | 0.096688 | 0.096025 | 0.097828 | 0.097744 | 0.098127 | 0.098087 | 0.097813 | 0.09652 | 0.095092 | 0.093572 | 0.090916
863 | 0.092704 | 0.096564 | 0.095909 | 0.097727 | 0.097655 | 0.098047 | 0.098017 | 0.097755 | 0.096479 | 0.095062 | 0.093552 | 0.09091
864 | 0.092569 | 0.096437 | 0.09579 | 0.097624 | 0.097564 | 0.097964 | 0.097944 | 0.097696 | 0.096437 | 0.09503 | 0.093529 | 0.090903
865 | 0.092432 | 0.096308 | 0.095669 | 0.09752 | 0.09747 | 0.097879 | 0.097869 | 0.097634 | 0.096393 | 0.094996 | 0.093506 | 0.090895
866 | 0.092292 | 0.096176 | 0.095545 | 0.097412 | 0.097375 | 0.097792 | 0.097792 | 0.09757 | 0.096348 | 0.094961 | 0.09348 | 0.090885
867 | 0.09215 | 0.096042 | 0.09542 | 0.097303 | 0.097277 | 0.097703 | 0.097714 | 0.097505 | 0.0963 | 0.094924 | 0.093453 | 0.090874
868 | 0.092006 | 0.095906 | 0.095292 | 0.097191 | 0.097177 | 0.097612 | 0.097633 | 0.097437 | 0.096251 | 0.094886 | 0.093424 | 0.090861
869 | 0.091859 | 0.095767 | 0.095161 | 0.097077 | 0.097076 | 0.097518 | 0.09755 | 0.097368 | 0.0962 | 0.094845 | 0.093394 | 0.090846
870 | 0.091709 | 0.095625 | 0.095028 | 0.096961 | 0.096971 | 0.097423 | 0.097465 | 0.097296 | 0.096147 | 0.094803 | 0.093362 | 0.09083
871 | 0.091558 | 0.095482 | 0.094893 | 0.096843 | 0.096865 | 0.097325 | 0.097378 | 0.097223 | 0.096092 | 0.094759 | 0.093328 | 0.090813
872 | 0.091403 | 0.095335 | 0.094756 | 0.096722 | 0.096757 | 0.097225 | 0.097288 | 0.097147 | 0.096035 | 0.094713 | 0.093292 | 0.090794
873 | 0.091246 | 0.095187 | 0.094616 | 0.096599 | 0.096646 | 0.097123 | 0.097197 | 0.09707 | 0.095976 | 0.094666 | 0.093255 | 0.090773
874 | 0.091086 | 0.095036 | 0.094474 | 0.096474 | 0.096533 | 0.097019 | 0.097104 | 0.09699 | 0.095915 | 0.094616 | 0.093216 | 0.090751
875 | 0.090924 | 0.094882 | 0.094329 | 0.096346 | 0.096418 | 0.096913 | 0.097008 | 0.096909 | 0.095853 | 0.094565 | 0.093176 | 0.090727
876 | 0.09076 | 0.094726 | 0.094182 | 0.096216 | 0.096301 | 0.096804 | 0.096911 | 0.096825 | 0.095789 | 0.094512 | 0.093134 | 0.090702
877 | 0.090592 | 0.094567 | 0.094033 | 0.096084 | 0.096182 | 0.096693 | 0.096811 | 0.096739 | 0.095722 | 0.094458 | 0.09309 | 0.090675
878 | 0.090423 | 0.094406 | 0.093881 | 0.095949 | 0.09606 | 0.09658 | 0.096709 | 0.096652 | 0.095654 | 0.094401 | 0.093044 | 0.090647
879 | 0.09025 | 0.094243 | 0.093727 | 0.095812 | 0.095936 | 0.096465 | 0.096605 | 0.096562 | 0.095584 | 0.094343 | 0.092996 | 0.090616
880 | 0.090075 | 0.094076 | 0.093571 | 0.095673 | 0.09581 | 0.096348 | 0.096499 | 0.09647 | 0.095512 | 0.094283 | 0.092947 | 0.090585
881 | 0.089898 | 0.093908 | 0.093412 | 0.095531 | 0.095682 | 0.096228 | 0.09639 | 0.096376 | 0.095438 | 0.094221 | 0.092896 | 0.090552
882 | 0.089717 | 0.093737 | 0.09325 | 0.095387 | 0.095551 | 0.096107 | 0.09628 | 0.09628 | 0.095362 | 0.094157 | 0.092843 | 0.090517
883 | 0.089535 | 0.093563 | 0.093086 | 0.095241 | 0.095419 | 0.095983 | 0.096167 | 0.096182 | 0.095284 | 0.094091 | 0.092789 | 0.09048
884 | 0.089349 | 0.093386 | 0.09292 | 0.095092 | 0.095284 | 0.095856 | 0.096052 | 0.096081 | 0.095204 | 0.094024 | 0.092733 | 0.090442
885 | 0.089161 | 0.093208 | 0.092751 | 0.094941 | 0.095146 | 0.095728 | 0.095935 | 0.095979 | 0.095122 | 0.093954 | 0.092675 | 0.090403
886 | 0.08897 | 0.093026 | 0.09258 | 0.094787 | 0.095007 | 0.095597 | 0.095816 | 0.095874 | 0.095039 | 0.093883 | 0.092615 | 0.090361
887 | 0.088777 | 0.092842 | 0.092406 | 0.094631 | 0.094865 | 0.095464 | 0.095694 | 0.095768 | 0.094953 | 0.09381 | 0.092553 | 0.090318
888 | 0.08858 | 0.092655 | 0.09223 | 0.094473 | 0.09472 | 0.095328 | 0.095571 | 0.095659 | 0.094865 | 0.093735 | 0.09249 | 0.090274
889 | 0.088382 | 0.092466 | 0.092051 | 0.094312 | 0.094574 | 0.095191 | 0.095445 | 0.095548 | 0.094775 | 0.093658 | 0.092425 | 0.090228
890 | 0.08818 | 0.092274 | 0.09187 | 0.094149 | 0.094425 | 0.095051 | 0.095317 | 0.095435 | 0.094683 | 0.093579 | 0.092358 | 0.09018
891 | 0.087976 | 0.09208 | 0.091686 | 0.093983 | 0.094274 | 0.094909 | 0.095186 | 0.09532 | 0.09459 | 0.093498 | 0.092289 | 0.09013
892 | 0.087769 | 0.091883 | 0.0915 | 0.093815 | 0.09412 | 0.094764 | 0.095053 | 0.095202 | 0.094494 | 0.093415 | 0.092218 | 0.090079
893 | 0.087559 | 0.091683 | 0.091311 | 0.093645 | 0.093965 | 0.094617 | 0.094919 | 0.095083 | 0.094396 | 0.093331 | 0.092146 | 0.090027
894 | 0.087347 | 0.09148 | 0.09112 | 0.093472 | 0.093807 | 0.094468 | 0.094781 | 0.094961 | 0.094296 | 0.093244 | 0.092071 | 0.089972
895 | 0.087131 | 0.091275 | 0.090926 | 0.093296 | 0.093646 | 0.094316 | 0.094642 | 0.094837 | 0.094194 | 0.093156 | 0.091995 | 0.089916
896 | 0.086913 | 0.091068 | 0.090729 | 0.093118 | 0.093483 | 0.094162 | 0.0945 | 0.094711 | 0.09409 | 0.093065 | 0.091917 | 0.089858
897 | 0.086693 | 0.090857 | 0.09053 | 0.092938 | 0.093318 | 0.094006 | 0.094356 | 0.094582 | 0.093984 | 0.092973 | 0.091838 | 0.089799
898 | 0.086469 | 0.090644 | 0.090329 | 0.092755 | 0.09315 | 0.093847 | 0.09421 | 0.094452 | 0.093876 | 0.092879 | 0.091756 | 0.089737
899 | 0.086243 | 0.090428 | 0.090125 | 0.092569 | 0.09298 | 0.093686 | 0.094061 | 0.094319 | 0.093766 | 0.092782 | 0.091672 | 0.089674
900 | 0.086013 | 0.09021 | 0.089918 | 0.092381 | 0.092808 | 0.093523 | 0.09391 | 0.094184 | 0.093654 | 0.092684 | 0.091587 | 0.08961
901 | 0.085781 | 0.089988 | 0.089708 | 0.092191 | 0.092633 | 0.093357 | 0.093757 | 0.094047 | 0.093539 | 0.092584 | 0.0915 | 0.089544
902 | 0.085547 | 0.089764 | 0.089497 | 0.091998 | 0.092456 | 0.093189 | 0.093601 | 0.093907 | 0.093423 | 0.092482 | 0.09141 | 0.089476
903 | 0.085309 | 0.089538 | 0.089282 | 0.091802 | 0.092276 | 0.093018 | 0.093443 | 0.093765 | 0.093304 | 0.092377 | 0.091319 | 0.089406
904 | 0.085068 | 0.089308 | 0.089065 | 0.091604 | 0.092094 | 0.092845 | 0.093283 | 0.093621 | 0.093184 | 0.092271 | 0.091226 | 0.089334
905 | 0.084825 | 0.089076 | 0.088845 | 0.091403 | 0.09191 | 0.09267 | 0.09312 | 0.093475 | 0.093061 | 0.092163 | 0.091131 | 0.089261
906 | 0.084579 | 0.088841 | 0.088622 | 0.0912 | 0.091723 | 0.092492 | 0.092955 | 0.093326 | 0.092936 | 0.092053 | 0.091035 | 0.089186
907 | 0.08433 | 0.088603 | 0.088397 | 0.090994 | 0.091534 | 0.092312 | 0.092788 | 0.093175 | 0.092809 | 0.09194 | 0.090936 | 0.08911
908 | 0.084078 | 0.088363 | 0.088169 | 0.090785 | 0.091342 | 0.092129 | 0.092618 | 0.093022 | 0.09268 | 0.091826 | 0.090835 | 0.089031
909 | 0.083823 | 0.088119 | 0.087939 | 0.090574 | 0.091148 | 0.091944 | 0.092446 | 0.092866 | 0.092549 | 0.09171 | 0.090733 | 0.088951
910 | 0.083565 | 0.087873 | 0.087706 | 0.090361 | 0.090951 | 0.091756 | 0.092272 | 0.092709 | 0.092415 | 0.091591 | 0.090628 | 0.088869
911 | 0.083304 | 0.087624 | 0.08747 | 0.090144 | 0.090752 | 0.091566 | 0.092095 | 0.092548 | 0.09228 | 0.091471 | 0.090522 | 0.088786
912 | 0.08304 | 0.087372 | 0.087231 | 0.089925 | 0.09055 | 0.091374 | 0.091915 | 0.092386 | 0.092142 | 0.091349 | 0.090413 | 0.0887
913 | 0.082774 | 0.087118 | 0.08699 | 0.089704 | 0.090346 | 0.091179 | 0.091734 | 0.092221 | 0.092002 | 0.091224 | 0.090303 | 0.088613
914 | 0.082504 | 0.08686 | 0.086746 | 0.08948 | 0.09014 | 0.090981 | 0.091549 | 0.092054 | 0.09186 | 0.091097 | 0.090191 | 0.088524
915 | 0.082232 | 0.0866 | 0.086499 | 0.089253 | 0.08993 | 0.090781 | 0.091363 | 0.091884 | 0.091716 | 0.090969 | 0.090076 | 0.088433
916 | 0.081956 | 0.086337 | 0.08625 | 0.089024 | 0.089719 | 0.090578 | 0.091174 | 0.091712 | 0.091569 | 0.090838 | 0.08996 | 0.088341
917 | 0.081677 | 0.086071 | 0.085998 | 0.088791 | 0.089505 | 0.090373 | 0.090982 | 0.091538 | 0.09142 | 0.090705 | 0.089842 | 0.088247
918 | 0.081396 | 0.085802 | 0.085743 | 0.088557 | 0.089288 | 0.090166 | 0.090788 | 0.091362 | 0.091269 | 0.09057 | 0.089721 | 0.088151
919 | 0.081111 | 0.08553 | 0.085485 | 0.088319 | 0.089069 | 0.089956 | 0.090592 | 0.091183 | 0.091116 | 0.090433 | 0.089599 | 0.088053
920 | 0.080824 | 0.085255 | 0.085225 | 0.088079 | 0.088847 | 0.089743 | 0.090393 | 0.091001 | 0.090961 | 0.090294 | 0.089475 | 0.087953
921 | 0.080533 | 0.084978 | 0.084962 | 0.087836 | 0.088622 | 0.089528 | 0.090192 | 0.090817 | 0.090803 | 0.090153 | 0.089349 | 0.087851
922 | 0.080239 | 0.084697 | 0.084696 | 0.087591 | 0.088396 | 0.08931 | 0.089988 | 0.090631 | 0.090643 | 0.090009 | 0.08922 | 0.087748
923 | 0.079943 | 0.084414 | 0.084427 | 0.087342 | 0.088166 | 0.089089 | 0.089781 | 0.090442 | 0.090481 | 0.089864 | 0.08909 | 0.087643
924 | 0.079643 | 0.084128 | 0.084155 | 0.087091 | 0.087934 | 0.088867 | 0.089572 | 0.090251 | 0.090317 | 0.089716 | 0.088958 | 0.087536
925 | 0.07934 | 0.083838 | 0.083881 | 0.086838 | 0.087699 | 0.088641 | 0.089361 | 0.090058 | 0.09015 | 0.089566 | 0.088823 | 0.087427
926 | 0.079034 | 0.083546 | 0.083604 | 0.086581 | 0.087462 | 0.088413 | 0.089147 | 0.089862 | 0.089982 | 0.089414 | 0.088687 | 0.087317
927 | 0.078725 | 0.083251 | 0.083324 | 0.086322 | 0.087222 | 0.088182 | 0.088931 | 0.089663 | 0.08981 | 0.08926 | 0.088548 | 0.087204
928 | 0.078413 | 0.082953 | 0.083041 | 0.08606 | 0.08698 | 0.087949 | 0.088712 | 0.089463 | 0.089637 | 0.089104 | 0.088408 | 0.08709
929 | 0.078098 | 0.082651 | 0.082755 | 0.085795 | 0.086735 | 0.087713 | 0.08849 | 0.089259 | 0.089461 | 0.088945 | 0.088265 | 0.086974
930 | 0.077779 | 0.082347 | 0.082467 | 0.085528 | 0.086487 | 0.087474 | 0.088266 | 0.089053 | 0.089283 | 0.088784 | 0.088121 | 0.086856
931 | 0.077458 | 0.08204 | 0.082176 | 0.085258 | 0.086237 | 0.087233 | 0.088039 | 0.088845 | 0.089103 | 0.088622 | 0.087974 | 0.086736
932 | 0.077133 | 0.08173 | 0.081881 | 0.084985 | 0.085984 | 0.086989 | 0.08781 | 0.088634 | 0.08892 | 0.088456 | 0.087825 | 0.086614
933 | 0.076805 | 0.081417 | 0.081584 | 0.084709 | 0.085728 | 0.086743 | 0.087578 | 0.088421 | 0.088735 | 0.088289 | 0.087674 | 0.08649
934 | 0.076474 | 0.081101 | 0.081284 | 0.08443 | 0.08547 | 0.086494 | 0.087344 | 0.088205 | 0.088548 | 0.08812 | 0.087521 | 0.086365
935 | 0.07614 | 0.080781 | 0.080981 | 0.084149 | 0.085209 | 0.086242 | 0.087107 | 0.087987 | 0.088358 | 0.087948 | 0.087366 | 0.086238
936 | 0.075803 | 0.080459 | 0.080675 | 0.083864 | 0.084946 | 0.085988 | 0.086868 | 0.087766 | 0.088166 | 0.087774 | 0.087209 | 0.086108
937 | 0.075462 | 0.080134 | 0.080367 | 0.083577 | 0.084679 | 0.085731 | 0.086625 | 0.087543 | 0.087972 | 0.087598 | 0.08705 | 0.085977
938 | 0.075118 | 0.079805 | 0.080055 | 0.083287 | 0.08441 | 0.085471 | 0.086381 | 0.087317 | 0.087775 | 0.087419 | 0.086888 | 0.085844
939 | 0.074771 | 0.079474 | 0.07974 | 0.082994 | 0.084139 | 0.085208 | 0.086133 | 0.087089 | 0.087576 | 0.087239 | 0.086725 | 0.085709
940 | 0.074421 | 0.079139 | 0.079423 | 0.082699 | 0.083864 | 0.084943 | 0.085883 | 0.086858 | 0.087375 | 0.087056 | 0.086559 | 0.085572
941 | 0.074067 | 0.078802 | 0.079103 | 0.0824 | 0.083587 | 0.084675 | 0.08563 | 0.086624 | 0.087171 | 0.086871 | 0.086391 | 0.085434
942 | 0.07371 | 0.078461 | 0.078779 | 0.082099 | 0.083308 | 0.084405 | 0.085375 | 0.086388 | 0.086965 | 0.086683 | 0.086221 | 0.085293
943 | 0.07335 | 0.078117 | 0.078453 | 0.081794 | 0.083025 | 0.084131 | 0.085117 | 0.086149 | 0.086756 | 0.086494 | 0.086049 | 0.085151
944 | 0.072987 | 0.07777 | 0.078123 | 0.081487 | 0.08274 | 0.083855 | 0.084856 | 0.085908 | 0.086545 | 0.086302 | 0.085875 | 0.085006
945 | 0.07262 | 0.07742 | 0.077791 | 0.081177 | 0.082452 | 0.083576 | 0.084593 | 0.085664 | 0.086332 | 0.086107 | 0.085698 | 0.08486
946 | 0.07225 | 0.077066 | 0.077456 | 0.080864 | 0.082161 | 0.083295 | 0.084327 | 0.085418 | 0.086116 | 0.085911 | 0.08552 | 0.084711
947 | 0.071877 | 0.07671 | 0.077118 | 0.080548 | 0.081868 | 0.08301 | 0.084058 | 0.085169 | 0.085898 | 0.085712 | 0.085339 | 0.084561
948 | 0.071501 | 0.07635 | 0.076776 | 0.080229 | 0.081571 | 0.082723 | 0.083787 | 0.084917 | 0.085677 | 0.085511 | 0.085156 | 0.084409
949 | 0.071121 | 0.075988 | 0.076432 | 0.079908 | 0.081272 | 0.082433 | 0.083513 | 0.084663 | 0.085454 | 0.085307 | 0.084971 | 0.084255
950 | 0.070737 | 0.075622 | 0.076085 | 0.079583 | 0.080971 | 0.082141 | 0.083236 | 0.084406 | 0.085228 | 0.085101 | 0.084784 | 0.084099
951 | 0.070351 | 0.075253 | 0.075734 | 0.079255 | 0.080666 | 0.081845 | 0.082956 | 0.084146 | 0.085 | 0.084893 | 0.084594 | 0.083941
952 | 0.069961 | 0.07488 | 0.075381 | 0.078925 | 0.080359 | 0.081547 | 0.082674 | 0.083884 | 0.08477 | 0.084683 | 0.084402 | 0.083781
953 | 0.069567 | 0.074505 | 0.075024 | 0.078591 | 0.080049 | 0.081246 | 0.082389 | 0.083619 | 0.084537 | 0.08447 | 0.084209 | 0.083619
954 | 0.06917 | 0.074126 | 0.074665 | 0.078254 | 0.079736 | 0.080942 | 0.082101 | 0.083352 | 0.084301 | 0.084255 | 0.084012 | 0.083455
955 | 0.06877 | 0.073744 | 0.074302 | 0.077915 | 0.07942 | 0.080635 | 0.081811 | 0.083081 | 0.084063 | 0.084037 | 0.083814 | 0.083289
956 | 0.068367 | 0.073359 | 0.073937 | 0.077572 | 0.079101 | 0.080326 | 0.081518 | 0.082808 | 0.083823 | 0.083817 | 0.083613 | 0.083122
957 | 0.06796 | 0.07297 | 0.073568 | 0.077227 | 0.07878 | 0.080013 | 0.081221 | 0.082533 | 0.08358 | 0.083595 | 0.08341 | 0.082952
958 | 0.067549 | 0.072579 | 0.073196 | 0.076878 | 0.078456 | 0.079698 | 0.080923 | 0.082255 | 0.083335 | 0.08337 | 0.083205 | 0.08278
959 | 0.067135 | 0.072184 | 0.072821 | 0.076527 | 0.078128 | 0.07938 | 0.080621 | 0.081974 | 0.083087 | 0.083143 | 0.082998 | 0.082606
960 | 0.066718 | 0.071786 | 0.072443 | 0.076172 | 0.077798 | 0.079059 | 0.080317 | 0.08169 | 0.082836 | 0.082914 | 0.082788 | 0.082431
961 | 0.066297 | 0.071384 | 0.072062 | 0.075814 | 0.077466 | 0.078735 | 0.080009 | 0.081403 | 0.082583 | 0.082682 | 0.082577 | 0.082253
962 | 0.065873 | 0.070979 | 0.071678 | 0.075454 | 0.07713 | 0.078408 | 0.079699 | 0.081114 | 0.082328 | 0.082448 | 0.082362 | 0.082073
963 | 0.065445 | 0.070571 | 0.07129 | 0.07509 | 0.076791 | 0.078079 | 0.079387 | 0.080822 | 0.08207 | 0.082211 | 0.082146 | 0.081892
964 | 0.065013 | 0.07016 | 0.0709 | 0.074723 | 0.07645 | 0.077746 | 0.079071 | 0.080528 | 0.081809 | 0.081972 | 0.081927 | 0.081708
965 | 0.064578 | 0.069745 | 0.070506 | 0.074353 | 0.076105 | 0.077411 | 0.078752 | 0.08023 | 0.081546 | 0.081731 | 0.081706 | 0.081522
966 | 0.06414 | 0.069327 | 0.070109 | 0.07398 | 0.075758 | 0.077072 | 0.078431 | 0.07993 | 0.081281 | 0.081487 | 0.081483 | 0.081334
967 | 0.063698 | 0.068906 | 0.069709 | 0.073604 | 0.075408 | 0.076731 | 0.078107 | 0.079627 | 0.081012 | 0.08124 | 0.081258 | 0.081145
968 | 0.063253 | 0.068481 | 0.069306 | 0.073225 | 0.075055 | 0.076387 | 0.07778 | 0.079322 | 0.080742 | 0.080992 | 0.08103 | 0.080953
969 | 0.062804 | 0.068053 | 0.0689 | 0.072843 | 0.074699 | 0.07604 | 0.07745 | 0.079013 | 0.080468 | 0.08074 | 0.080799 | 0.080759
970 | 0.062351 | 0.067621 | 0.06849 | 0.072458 | 0.07434 | 0.07569 | 0.077117 | 0.078702 | 0.080192 | 0.080487 | 0.080567 | 0.080563
971 | 0.061895 | 0.067186 | 0.068077 | 0.072069 | 0.073978 | 0.075337 | 0.076782 | 0.078388 | 0.079914 | 0.08023 | 0.080332 | 0.080366
972 | 0.061435 | 0.066748 | 0.067661 | 0.071678 | 0.073613 | 0.074981 | 0.076443 | 0.078071 | 0.079632 | 0.079972 | 0.080095 | 0.080166
973 | 0.060972 | 0.066306 | 0.067242 | 0.071283 | 0.073245 | 0.074622 | 0.076102 | 0.077751 | 0.079348 | 0.079711 | 0.079856 | 0.079964
974 | 0.060505 | 0.065861 | 0.06682 | 0.070885 | 0.072875 | 0.07426 | 0.075757 | 0.077429 | 0.079062 | 0.079447 | 0.079614 | 0.07976
975 | 0.060034 | 0.065413 | 0.066394 | 0.070484 | 0.072501 | 0.073895 | 0.07541 | 0.077103 | 0.078773 | 0.079181 | 0.07937 | 0.079554
976 | 0.05956 | 0.064961 | 0.065965 | 0.07008 | 0.072124 | 0.073527 | 0.07506 | 0.076775 | 0.078481 | 0.078912 | 0.079123 | 0.079346
977 | 0.059082 | 0.064506 | 0.065533 | 0.069672 | 0.071744 | 0.073157 | 0.074707 | 0.076444 | 0.078187 | 0.078641 | 0.078874 | 0.079136
978 | 0.0586 | 0.064047 | 0.065097 | 0.069262 | 0.071362 | 0.072783 | 0.074351 | 0.07611 | 0.07789 | 0.078367 | 0.078623 | 0.078924
979 | 0.058115 | 0.063585 | 0.064659 | 0.068848 | 0.070976 | 0.072406 | 0.073992 | 0.075773 | 0.07759 | 0.078091 | 0.078369 | 0.07871
980 | 0.057626 | 0.063119 | 0.064217 | 0.068431 | 0.070587 | 0.072026 | 0.07363 | 0.075434 | 0.077288 | 0.077812 | 0.078113 | 0.078494
981 | 0.057134 | 0.06265 | 0.063771 | 0.068011 | 0.070196 | 0.071643 | 0.073265 | 0.075091 | 0.076983 | 0.077531 | 0.077855 | 0.078276
982 | 0.056637 | 0.062177 | 0.063323 | 0.067588 | 0.069801 | 0.071257 | 0.072897 | 0.074746 | 0.076675 | 0.077247 | 0.077594 | 0.078055
983 | 0.056137 | 0.061701 | 0.062871 | 0.067161 | 0.069403 | 0.070868 | 0.072526 | 0.074397 | 0.076365 | 0.076961 | 0.077331 | 0.077833
984 | 0.055634 | 0.061222 | 0.062416 | 0.066731 | 0.069002 | 0.070476 | 0.072153 | 0.074046 | 0.076052 | 0.076672 | 0.077066 | 0.077608
985 | 0.055126 | 0.060739 | 0.061957 | 0.066298 | 0.068598 | 0.070081 | 0.071776 | 0.073692 | 0.075736 | 0.076381 | 0.076798 | 0.077382
986 | 0.054615 | 0.060252 | 0.061495 | 0.065862 | 0.068192 | 0.069682 | 0.071396 | 0.073335 | 0.075418 | 0.076087 | 0.076527 | 0.077153
987 | 0.0541 | 0.059762 | 0.06103 | 0.065423 | 0.067782 | 0.069281 | 0.071013 | 0.072975 | 0.075097 | 0.07579 | 0.076255 | 0.076923
988 | 0.053581 | 0.059268 | 0.060562 | 0.06498 | 0.067369 | 0.068877 | 0.070627 | 0.072612 | 0.074773 | 0.075491 | 0.075979 | 0.07669
989 | 0.053058 | 0.058771 | 0.06009 | 0.064534 | 0.066952 | 0.068469 | 0.070238 | 0.072246 | 0.074447 | 0.075189 | 0.075702 | 0.076455
990 | 0.052532 | 0.05827 | 0.059615 | 0.064084 | 0.066533 | 0.068059 | 0.069847 | 0.071877 | 0.074117 | 0.074885 | 0.075422 | 0.076218
991 | 0.052002 | 0.057766 | 0.059136 | 0.063632 | 0.066111 | 0.067645 | 0.069452 | 0.071506 | 0.073785 | 0.074578 | 0.075139 | 0.075979
992 | 0.051468 | 0.057258 | 0.058654 | 0.063176 | 0.065686 | 0.067228 | 0.069054 | 0.071131 | 0.07345 | 0.074268 | 0.074854 | 0.075738
993 | 0.05093 | 0.056746 | 0.058169 | 0.062717 | 0.065257 | 0.066808 | 0.068653 | 0.070753 | 0.073113 | 0.073956 | 0.074567 | 0.075495
994 | 0.050388 | 0.056231 | 0.05768 | 0.062254 | 0.064826 | 0.066385 | 0.068249 | 0.070373 | 0.072773 | 0.073641 | 0.074277 | 0.07525
995 | 0.049843 | 0.055713 | 0.057188 | 0.061788 | 0.064391 | 0.065959 | 0.067841 | 0.069989 | 0.07243 | 0.073324 | 0.073985 | 0.075002
996 | 0.049294 | 0.05519 | 0.056692 | 0.061319 | 0.063953 | 0.065529 | 0.067431 | 0.069602 | 0.072084 | 0.073003 | 0.07369 | 0.074753
997 | 0.04874 | 0.054664 | 0.056193 | 0.060847 | 0.063512 | 0.065097 | 0.067018 | 0.069213 | 0.071735 | 0.072681 | 0.073393 | 0.074501
998 | 0.048183 | 0.054135 | 0.055691 | 0.060371 | 0.063068 | 0.064661 | 0.066602 | 0.06882 | 0.071384 | 0.072355 | 0.073093 | 0.074247
999 | 0.047622 | 0.053602 | 0.055185 | 0.059891 | 0.062621 | 0.064222 | 0.066182 | 0.068424 | 0.07103 | 0.072027 | 0.072791 | 0.073991

## spe_psi
nm | 1 | 4 | 10 | 20 | 30 | 40 | 50 | 60 | 70 | 75 | 80 | 85
450.816711 | 39.595612 | 39.214855 | 38.687386 | 38.2682 | 37.728256 | 37.408821 | 36.80518 | 36.158749 | 34.972015 | 34.149075 | 33.072868 | 31.219656
452.410248 | 39.892456 | 39.554111 | 38.979218 | 38.506733 | 38.079689 | 37.595444 | 37.078396 | 36.381916 | 35.332668 | 34.402534 | 33.41613 | 31.542778
454.003723 | 40.148384 | 39.900227 | 39.212093 | 38.820549 | 38.356148 | 37.945091 | 37.424454 | 36.691532 | 35.559143 | 34.691555 | 33.712852 | 31.895926
455.597168 | 40.505791 | 40.177311 | 39.614311 | 39.109776 | 38.731754 | 38.161976 | 37.707855 | 36.992428 | 35.821667 | 34.950897 | 34.021648 | 32.122704
457.190613 | 40.819099 | 40.54071 | 39.954086 | 39.479355 | 38.989712 | 38.49947 | 37.935719 | 37.275173 | 36.16386 | 35.258987 | 34.333633 | 32.517807
458.783997 | 41.153057 | 40.875698 | 40.194584 | 39.708099 | 39.379807 | 38.848053 | 38.266586 | 37.586842 | 36.415379 | 35.569008 | 34.638451 | 32.738892
460.37735 | 41.532471 | 41.184418 | 40.429886 | 40.040714 | 39.645794 | 39.11887 | 38.57795 | 37.866463 | 36.72871 | 35.888885 | 34.915974 | 33.037594
461.970703 | 41.874317 | 41.541538 | 40.73354 | 40.435745 | 39.847569 | 39.492214 | 38.953949 | 38.257591 | 37.071949 | 36.120407 | 35.176712 | 33.350178
463.563965 | 42.212883 | 41.788124 | 41.209011 | 40.759007 | 40.182579 | 39.779839 | 39.157303 | 38.526333 | 37.356956 | 36.467094 | 35.514519 | 33.704605
465.157227 | 42.530056 | 42.250172 | 41.530468 | 41.046589 | 40.6152 | 40.106819 | 39.516159 | 38.844517 | 37.666286 | 36.787308 | 35.709976 | 33.940121
466.750427 | 42.937317 | 42.564327 | 41.837132 | 41.393253 | 40.835152 | 40.348537 | 39.890942 | 39.104198 | 37.890404 | 37.003441 | 36.08485 | 34.227901
468.343597 | 43.265728 | 42.906597 | 42.238972 | 41.682861 | 41.250912 | 40.637367 | 40.082928 | 39.352654 | 38.173256 | 37.259766 | 36.285378 | 34.472279
469.936707 | 43.676186 | 43.233913 | 42.537102 | 42.02216 | 41.520477 | 41.087513 | 40.43586 | 39.671856 | 38.446682 | 37.542221 | 36.655655 | 34.759964
471.529846 | 44.00816 | 43.622719 | 42.902374 | 42.345371 | 41.812962 | 41.368423 | 40.75156 | 39.97121 | 38.782898 | 37.853279 | 36.904465 | 35.024281
473.122894 | 44.417534 | 43.970108 | 43.290661 | 42.860111 | 42.207821 | 41.73172 | 41.07272 | 40.326931 | 39.10318 | 38.218857 | 37.264393 | 35.331875
474.715912 | 44.826691 | 44.410122 | 43.584469 | 43.143829 | 42.604073 | 42.094597 | 41.463161 | 40.677757 | 39.375893 | 38.535252 | 37.536797 | 35.671795
476.308899 | 45.241249 | 44.794003 | 44.047119 | 43.443352 | 42.949406 | 42.430984 | 41.807957 | 41.00679 | 39.733276 | 38.801064 | 37.866562 | 35.904957
477.901794 | 45.707561 | 45.120335 | 44.381527 | 43.872673 | 43.238979 | 42.702541 | 42.171516 | 41.383381 | 40.091221 | 39.090389 | 38.154289 | 36.204613
479.49472 | 46.023315 | 45.493305 | 44.716072 | 44.20031 | 43.623474 | 43.155563 | 42.466328 | 41.710213 | 40.477085 | 39.438103 | 38.473042 | 36.488342
481.087585 | 46.416069 | 45.888515 | 45.152943 | 44.62495 | 43.963154 | 43.467159 | 42.806618 | 42.020889 | 40.693436 | 39.824089 | 38.739552 | 36.878582
482.68042 | 46.872307 | 46.409607 | 45.585064 | 45.042122 | 44.406857 | 43.874687 | 43.214729 | 42.390495 | 41.004501 | 40.059052 | 39.043098 | 37.117455
484.273193 | 47.35643 | 46.809074 | 45.989952 | 45.33728 | 44.849751 | 44.18512 | 43.547577 | 42.769588 | 41.390976 | 40.433315 | 39.415356 | 37.495571
485.865906 | 47.7244 | 47.236488 | 46.33696 | 45.751709 | 45.1931 | 44.59314 | 43.895489 | 43.111084 | 41.764648 | 40.777596 | 39.77919 | 37.813133
487.458649 | 48.184284 | 47.611996 | 46.743351 | 46.181934 | 45.50005 | 44.902912 | 44.268169 | 43.503193 | 42.082577 | 41.070869 | 39.960464 | 38.048306
489.051331 | 48.616322 | 48.074921 | 47.132511 | 46.570705 | 45.855591 | 45.32703 | 44.634197 | 43.751762 | 42.388367 | 41.33009 | 40.31662 | 38.327171
490.643951 | 49.075073 | 48.431412 | 47.560856 | 46.96476 | 46.326782 | 45.737507 | 44.996609 | 44.129581 | 42.723324 | 41.701977 | 40.762367 | 38.623814
492.236511 | 49.548092 | 48.968399 | 48.011986 | 47.347942 | 46.794811 | 46.100529 | 45.429886 | 44.545052 | 43.097576 | 42.067608 | 40.904476 | 38.981331
493.829041 | 50.05838 | 49.377575 | 48.521763 | 47.76001 | 47.147911 | 46.525692 | 45.795269 | 44.84901 | 43.490353 | 42.451393 | 41.381954 | 39.303516
495.421539 | 50.49099 | 49.861649 | 48.896774 | 48.195034 | 47.617302 | 46.935753 | 46.217541 | 45.332977 | 43.861908 | 42.767731 | 41.686031 | 39.604034
497.014008 | 50.978947 | 50.300217 | 49.34145 | 48.679119 | 47.977585 | 47.345356 | 46.647118 | 45.710182 | 44.250271 | 43.145088 | 42.026737 | 39.984215
498.606384 | 51.52354 | 50.79266 | 49.869968 | 49.121548 | 48.392418 | 47.799946 | 47.031822 | 46.039673 | 44.620174 | 43.473343 | 42.437527 | 40.297913
500.198792 | 51.935921 | 51.208355 | 50.277672 | 49.534496 | 48.888008 | 48.208321 | 47.355576 | 46.525604 | 44.990215 | 43.847187 | 42.670418 | 40.622154
501.791107 | 52.423569 | 51.76265 | 50.739357 | 49.979939 | 49.276478 | 48.665031 | 47.830231 | 46.930553 | 45.371185 | 44.259697 | 43.059597 | 40.986622
503.383392 | 52.976078 | 52.211918 | 51.249275 | 50.48365 | 49.729778 | 49.078823 | 48.27388 | 47.319439 | 45.730152 | 44.571461 | 43.43502 | 41.285862
504.975647 | 53.462975 | 52.682613 | 51.688839 | 50.953785 | 50.225727 | 49.468102 | 48.746464 | 47.741634 | 46.104374 | 45.016029 | 43.885502 | 41.591583
506.56781 | 53.956123 | 53.26857 | 52.117371 | 51.434589 | 50.673859 | 49.913708 | 49.144581 | 48.161499 | 46.496155 | 45.387417 | 44.231987 | 41.956814
508.159973 | 54.530132 | 53.725758 | 52.638851 | 51.887611 | 51.185791 | 50.370239 | 49.635185 | 48.573387 | 46.897156 | 45.738056 | 44.587059 | 42.330452
509.752045 | 55.063675 | 54.199711 | 53.17141 | 52.345703 | 51.604782 | 50.809525 | 50.041042 | 48.998146 | 47.315323 | 46.155228 | 44.934654 | 42.670048
511.344086 | 55.636524 | 54.743237 | 53.627205 | 52.870472 | 52.102604 | 51.329136 | 50.481209 | 49.388008 | 47.703808 | 46.50457 | 45.261253 | 42.97134
512.936157 | 56.192806 | 55.32618 | 54.061165 | 53.37077 | 52.481979 | 51.790123 | 51.013454 | 49.903721 | 48.167397 | 46.951393 | 45.663994 | 43.366364
514.528076 | 56.692726 | 55.822823 | 54.656338 | 53.816479 | 53.096107 | 52.257309 | 51.399338 | 50.357594 | 48.583508 | 47.343048 | 46.098576 | 43.797604
516.119995 | 57.22295 | 56.261818 | 55.137062 | 54.343006 | 53.523384 | 52.769367 | 51.886345 | 50.761993 | 49.007565 | 47.792625 | 46.468243 | 44.046383
517.711914 | 57.778534 | 56.895199 | 55.623711 | 54.853424 | 54.074165 | 53.19334 | 52.403744 | 51.200275 | 49.424824 | 48.127663 | 46.811382 | 44.443165
519.303711 | 58.291027 | 57.393093 | 56.217548 | 55.329308 | 54.562393 | 53.770473 | 52.853424 | 51.701977 | 49.875385 | 48.548325 | 47.272152 | 44.852451
520.895508 | 58.833069 | 57.883652 | 56.715702 | 55.841873 | 55.040714 | 54.215393 | 53.297306 | 52.145988 | 50.327202 | 49.010338 | 47.665066 | 45.152088
522.487244 | 59.462051 | 58.426933 | 57.209068 | 56.390087 | 55.535213 | 54.706387 | 53.742378 | 52.591251 | 50.739262 | 49.410042 | 48.018742 | 45.610363
524.078979 | 59.947495 | 58.961754 | 57.812283 | 56.894653 | 56.063484 | 55.241001 | 54.227795 | 53.087719 | 51.193897 | 49.89415 | 48.486687 | 45.957581
525.670532 | 60.626945 | 59.561745 | 58.297096 | 57.361488 | 56.533199 | 55.718464 | 54.785496 | 53.629398 | 51.669559 | 50.27047 | 48.85281 | 46.330086
527.262146 | 61.131371 | 60.073704 | 58.797192 | 57.946491 | 57.084335 | 56.257076 | 55.281288 | 54.061352 | 52.128494 | 50.699326 | 49.328072 | 46.728027
528.853699 | 61.660637 | 60.65131 | 59.340473 | 58.473217 | 57.565929 | 56.688519 | 55.761459 | 54.508858 | 52.635315 | 51.138424 | 49.690121 | 47.106888
530.44519 | 62.228027 | 61.15202 | 59.944691 | 58.964443 | 58.118 | 57.290615 | 56.251392 | 55.00602 | 53.053101 | 51.604626 | 50.189396 | 47.582024
532.036682 | 62.789764 | 61.738743 | 60.415882 | 59.551601 | 58.647583 | 57.681808 | 56.74234 | 55.504913 | 53.501686 | 52.04903 | 50.618896 | 47.926964
533.628052 | 63.356277 | 62.333035 | 60.964188 | 59.992111 | 59.210831 | 58.237488 | 57.24017 | 55.964085 | 54.010433 | 52.531109 | 51.088764 | 48.340153
535.21936 | 63.873055 | 62.77634 | 61.514706 | 60.61623 | 59.646442 | 58.724266 | 57.768642 | 56.519325 | 54.518036 | 53.016758 | 51.525467 | 48.813297
536.810669 | 64.460854 | 63.388508 | 62.101448 | 61.091763 | 60.226509 | 59.319248 | 58.265667 | 57.068401 | 54.862827 | 53.461765 | 51.859676 | 49.197216
538.401978 | 64.911751 | 63.904381 | 62.595112 | 61.607906 | 60.781822 | 59.796524 | 58.776943 | 57.467663 | 55.448833 | 53.937622 | 52.352787 | 49.571716
539.993164 | 65.564293 | 64.386993 | 63.061554 | 62.153595 | 61.261799 | 60.32085 | 59.348385 | 58.040112 | 55.939949 | 54.368168 | 52.824604 | 50.004238
541.584351 | 66.002815 | 64.929359 | 63.64642 | 62.664124 | 61.706867 | 60.877548 | 59.878788 | 58.531818 | 56.391495 | 54.90506 | 53.272087 | 50.486572
543.175415 | 66.506813 | 65.426476 | 64.167496 | 63.173798 | 62.225132 | 61.361355 | 60.325836 | 58.972126 | 56.862053 | 55.326344 | 53.699677 | 50.857788
544.766479 | 67.046875 | 65.918991 | 64.66758 | 63.703194 | 62.767437 | 61.835556 | 60.856216 | 59.48465 | 57.378555 | 55.836842 | 54.231316 | 51.222996
546.357422 | 67.575966 | 66.403358 | 65.179039 | 64.289902 | 63.303349 | 62.403645 | 61.35976 | 59.999638 | 57.86657 | 56.339539 | 54.696712 | 51.747551
547.948364 | 67.97905 | 66.965157 | 65.680397 | 64.731445 | 63.761829 | 62.865482 | 61.88591 | 60.529587 | 58.337116 | 56.798439 | 55.135159 | 52.193005
549.539246 | 68.49173 | 67.421257 | 66.209084 | 65.209167 | 64.294815 | 63.424774 | 62.294426 | 61.002914 | 58.770157 | 57.238659 | 55.617065 | 52.591034
551.130127 | 68.974434 | 67.869736 | 66.629211 | 65.658081 | 64.771011 | 63.834301 | 62.840023 | 61.534023 | 59.402016 | 57.681198 | 56.096851 | 53.057323
552.720886 | 69.453468 | 68.305374 | 67.106178 | 66.213203 | 65.287498 | 64.357361 | 63.329212 | 61.955086 | 59.818516 | 58.190247 | 56.543152 | 53.47353
554.311646 | 69.842079 | 68.757805 | 67.526733 | 66.650009 | 65.708229 | 64.88279 | 63.790447 | 62.507504 | 60.258224 | 58.736942 | 56.989979 | 53.946953
555.902344 | 70.118744 | 69.233528 | 67.96553 | 67.039948 | 66.212868 | 65.332909 | 64.373459 | 63.012794 | 60.862591 | 59.242535 | 57.490654 | 54.373905
557.492981 | 70.605293 | 69.585602 | 68.414589 | 67.547356 | 66.736916 | 65.756897 | 64.791519 | 63.514183 | 61.290512 | 59.663898 | 57.9673 | 54.861465
559.083557 | 70.88044 | 69.948334 | 68.875504 | 68.016708 | 67.167984 | 66.303711 | 65.275375 | 63.963573 | 61.785999 | 60.144051 | 58.494091 | 55.305466
560.674072 | 71.20871 | 70.291176 | 69.240051 | 68.35627 | 67.616028 | 66.742874 | 65.717323 | 64.503601 | 62.342518 | 60.571766 | 58.900261 | 55.695049
562.264526 | 71.515602 | 70.624138 | 69.61795 | 68.801193 | 68.062134 | 67.118576 | 66.128983 | 64.921104 | 62.772869 | 61.085743 | 59.40646 | 56.259357
563.854919 | 71.828629 | 70.934959 | 69.951889 | 69.226082 | 68.449219 | 67.521378 | 66.603378 | 65.3451 | 63.184174 | 61.594933 | 59.848595 | 56.662296
565.445251 | 72.091545 | 71.2733 | 70.289429 | 69.570747 | 68.838783 | 67.986305 | 67.114838 | 65.805473 | 63.684227 | 62.122234 | 60.354435 | 57.170406
567.035583 | 72.355171 | 71.517181 | 70.603477 | 69.874962 | 69.137909 | 68.393456 | 67.453957 | 66.216614 | 64.180504 | 62.543812 | 60.847717 | 57.635548
568.625854 | 72.461739 | 71.722061 | 70.883423 | 70.244362 | 69.456131 | 68.754822 | 67.892563 | 66.612534 | 64.657021 | 62.97224 | 61.235382 | 58.161674
570.216003 | 72.566971 | 71.909882 | 71.180893 | 70.52726 | 69.826881 | 69.155159 | 68.262291 | 67.101814 | 65.098862 | 63.442829 | 61.77248 | 58.60981
571.806152 | 72.751572 | 72.088814 | 71.370422 | 70.745941 | 70.140648 | 69.520317 | 68.693451 | 67.553024 | 65.475861 | 63.924187 | 62.239914 | 58.98476
573.39624 | 72.85331 | 72.238953 | 71.564644 | 71.009598 | 70.505127 | 69.709564 | 69.05249 | 67.887428 | 65.927948 | 64.401062 | 62.684608 | 59.415207
574.986267 | 72.86116 | 72.346893 | 71.73455 | 71.21904 | 70.713295 | 70.130852 | 69.311172 | 68.236687 | 66.345192 | 64.772507 | 63.128357 | 59.904976
576.576233 | 72.910599 | 72.399765 | 71.868958 | 71.427017 | 70.901466 | 70.346985 | 69.661674 | 68.687294 | 66.692924 | 65.252029 | 63.652248 | 60.29034
578.166138 | 72.819389 | 72.428658 | 72.034767 | 71.541473 | 71.122604 | 70.651505 | 69.975128 | 68.932915 | 67.139053 | 65.707359 | 64.040253 | 60.849247
579.755981 | 72.799622 | 72.481949 | 72.111877 | 71.691833 | 71.380524 | 70.838951 | 70.234436 | 69.222984 | 67.531059 | 66.039505 | 64.43351 | 61.349453
581.345825 | 72.772728 | 72.453766 | 72.214867 | 71.862717 | 71.512817 | 71.068962 | 70.434448 | 69.552498 | 67.920547 | 66.477844 | 64.953468 | 61.749973
582.935486 | 72.626419 | 72.416916 | 72.188538 | 71.955238 | 71.652634 | 71.251495 | 70.701614 | 69.849808 | 68.205841 | 66.886292 | 65.328751 | 62.236397
584.525208 | 72.472313 | 72.362572 | 72.212784 | 71.98098 | 71.737106 | 71.406151 | 70.890167 | 70.141136 | 68.55352 | 67.236336 | 65.789192 | 62.655338
586.114807 | 72.34304 | 72.228912 | 72.216827 | 72.026054 | 71.851654 | 71.53157 | 71.048866 | 70.352844 | 68.950745 | 67.579025 | 66.132149 | 63.132755
587.704346 | 72.271675 | 72.148926 | 72.216484 | 72.030045 | 71.818321 | 71.57029 | 71.189964 | 70.562012 | 69.235016 | 67.987083 | 66.537041 | 63.509853
589.293823 | 72.057785 | 71.950821 | 71.997513 | 71.959999 | 71.876884 | 71.648933 | 71.315742 | 70.718391 | 69.473312 | 68.290306 | 66.93914 | 63.963825
590.883301 | 71.740692 | 71.800392 | 71.868881 | 71.933167 | 71.823273 | 71.7285 | 71.461662 | 70.894859 | 69.778748 | 68.583992 | 67.271767 | 64.391968
592.472717 | 71.566704 | 71.68911 | 71.793739 | 71.857605 | 71.811325 | 71.711754 | 71.451591 | 71.084801 | 70.023323 | 68.932137 | 67.607979 | 64.774918
594.062012 | 71.308151 | 71.356071 | 71.619392 | 71.639206 | 71.740402 | 71.744904 | 71.542183 | 71.170883 | 70.1968 | 69.193466 | 67.992218 | 65.124321
595.651245 | 71.045891 | 71.120735 | 71.477188 | 71.653183 | 71.694618 | 71.658897 | 71.572334 | 71.277168 | 70.455269 | 69.451904 | 68.273582 | 65.493729
597.240479 | 70.730507 | 70.838608 | 71.27404 | 71.501907 | 71.605278 | 71.624352 | 71.594696 | 71.293892 | 70.627831 | 69.665459 | 68.545906 | 66.012619
598.82959 | 70.44368 | 70.605354 | 71.07399 | 71.253029 | 71.461395 | 71.587318 | 71.557022 | 71.354477 | 70.673782 | 69.993225 | 68.908485 | 66.222862
600.418701 | 70.101944 | 70.317047 | 70.878662 | 71.06398 | 71.317451 | 71.44278 | 71.443916 | 71.447891 | 70.863144 | 70.182487 | 69.098518 | 66.650124
602.00769 | 69.800911 | 70.060341 | 70.624496 | 70.936707 | 71.137398 | 71.323326 | 71.44503 | 71.358582 | 70.972336 | 70.336342 | 69.453407 | 67.032799
603.596619 | 69.535065 | 69.774666 | 70.307281 | 70.644951 | 70.937233 | 71.138245 | 71.335098 | 71.360237 | 71.054893 | 70.527756 | 69.686089 | 67.334702
605.185547 | 69.14901 | 69.459686 | 70.073158 | 70.482414 | 70.842346 | 71.027901 | 71.220055 | 71.302444 | 71.101021 | 70.64888 | 69.809303 | 67.693527
606.774353 | 68.762627 | 69.193542 | 69.798523 | 70.119537 | 70.452347 | 70.811516 | 71.053543 | 71.246346 | 71.150909 | 70.717934 | 70.029594 | 67.971886
608.363159 | 68.424385 | 68.77951 | 69.531624 | 69.906364 | 70.285454 | 70.587143 | 70.927689 | 71.129021 | 71.131882 | 70.773529 | 70.246506 | 68.278656
609.951843 | 68.003578 | 68.42601 | 69.166145 | 69.621529 | 70.010468 | 70.321823 | 70.68615 | 71.045479 | 71.1008 | 70.842873 | 70.363838 | 68.546028
611.540466 | 67.652458 | 68.026276 | 68.840004 | 69.290939 | 69.717697 | 70.141319 | 70.501625 | 70.907791 | 71.094467 | 70.964554 | 70.503586 | 68.862503
613.129028 | 67.28035 | 67.78875 | 68.460884 | 69.001404 | 69.448624 | 69.810982 | 70.214478 | 70.700569 | 71.011917 | 70.979279 | 70.62674 | 69.13784
614.71759 | 66.953476 | 67.41848 | 68.181931 | 68.641037 | 69.166344 | 69.569557 | 70.04348 | 70.537384 | 70.970322 | 70.95256 | 70.71299 | 69.312073
616.30603 | 66.55545 | 67.01104 | 67.86158 | 68.335541 | 68.869919 | 69.366035 | 69.847946 | 70.406532 | 70.894905 | 70.987022 | 70.824356 | 69.488159
617.894409 | 66.172638 | 66.739952 | 67.591591 | 68.015167 | 68.622375 | 69.084602 | 69.637711 | 70.131355 | 70.745407 | 70.955673 | 70.84169 | 69.768005
619.482727 | 65.819519 | 66.347954 | 67.172722 | 67.742653 | 68.247963 | 68.868904 | 69.299416 | 69.939514 | 70.607857 | 70.922615 | 70.848366 | 69.953423
621.070984 | 65.40403 | 65.934158 | 66.825356 | 67.343117 | 67.954567 | 68.428177 | 68.991966 | 69.716637 | 70.503647 | 70.819008 | 70.860741 | 70.068329
622.65918 | 65.074402 | 65.5812 | 66.471191 | 67.043709 | 67.676544 | 68.123833 | 68.701759 | 69.517265 | 70.331436 | 70.660248 | 70.874397 | 70.149895
624.247314 | 64.708954 | 65.24099 | 66.078957 | 66.662918 | 67.28466 | 67.885597 | 68.436996 | 69.209198 | 70.195137 | 70.685806 | 70.830612 | 70.292656
625.835327 | 64.22406 | 64.834694 | 65.724495 | 66.35041 | 66.948936 | 67.5112 | 68.132507 | 68.897514 | 69.982109 | 70.423485 | 70.714645 | 70.363136
627.42334 | 63.955582 | 64.527199 | 65.406448 | 66.014168 | 66.547638 | 67.181961 | 67.819572 | 68.688805 | 69.690071 | 70.314163 | 70.700974 | 70.431602
629.011292 | 63.572887 | 64.084091 | 65.031525 | 65.534866 | 66.27169 | 66.861206 | 67.51123 | 68.297592 | 69.499519 | 70.124741 | 70.588051 | 70.547249
630.599121 | 63.231617 | 63.770149 | 64.642975 | 65.269783 | 65.856438 | 66.5448 | 67.170929 | 68.039627 | 69.252083 | 69.978416 | 70.44075 | 70.632225
632.18689 | 62.832207 | 63.318054 | 64.271278 | 64.913673 | 65.64415 | 66.235649 | 66.832687 | 67.730446 | 69.039459 | 69.752945 | 70.369301 | 70.535652
633.774658 | 62.51968 | 63.03101 | 63.927494 | 64.508293 | 65.223282 | 65.858086 | 66.560883 | 67.433029 | 68.754562 | 69.518761 | 70.2854 | 70.600082
635.362305 | 62.076706 | 62.669956 | 63.57589 | 64.21093 | 64.880539 | 65.446953 | 66.191093 | 67.072823 | 68.484406 | 69.340469 | 70.005951 | 70.540817
636.94989 | 61.723709 | 62.250404 | 63.195724 | 63.840382 | 64.479813 | 65.155083 | 65.800751 | 66.816742 | 68.21991 | 69.124596 | 69.843048 | 70.450027
638.537476 | 61.37048 | 61.912586 | 62.895203 | 63.464893 | 64.147621 | 64.767166 | 65.527702 | 66.423325 | 67.942329 | 68.85936 | 69.683754 | 70.430893
640.124878 | 60.982632 | 61.553753 | 62.467243 | 63.159637 | 63.776997 | 64.544144 | 65.218132 | 66.131493 | 67.580917 | 68.552399 | 69.373436 | 70.383591
641.71228 | 60.661366 | 61.202877 | 62.11702 | 62.733505 | 63.380405 | 64.10569 | 64.788338 | 65.797455 | 67.333107 | 68.297585 | 69.178215 | 70.287239
643.299561 | 60.30093 | 60.843742 | 61.76001 | 62.423012 | 63.053425 | 63.739487 | 64.472336 | 65.502014 | 66.943825 | 68.121658 | 69.022758 | 70.239281
644.886841 | 59.948761 | 60.499748 | 61.428848 | 62.026424 | 62.769096 | 63.409412 | 64.16391 | 65.184738 | 66.715393 | 67.769386 | 68.72625 | 70.055481
646.473999 | 59.651165 | 60.184517 | 61.090683 | 61.791672 | 62.442505 | 63.078342 | 63.823849 | 64.79129 | 66.364723 | 67.484184 | 68.530983 | 69.865814
648.061157 | 59.334728 | 59.860577 | 60.772259 | 61.436359 | 62.137939 | 62.739407 | 63.552074 | 64.499565 | 66.082741 | 67.176353 | 68.231178 | 69.709778
649.648132 | 59.000332 | 59.537334 | 60.396061 | 61.090908 | 61.742928 | 62.428024 | 63.173603 | 64.154861 | 65.749336 | 66.973244 | 67.967873 | 69.550827
651.235107 | 58.656136 | 59.23164 | 60.070259 | 60.757801 | 61.40287 | 62.075073 | 62.798874 | 63.793598 | 65.561958 | 66.645142 | 67.791916 | 69.486778
652.822021 | 58.350597 | 58.86758 | 59.773441 | 60.343128 | 61.050728 | 61.70747 | 62.452724 | 63.461704 | 65.156174 | 66.27565 | 67.471207 | 69.314651
654.408813 | 58.03154 | 58.564007 | 59.441875 | 60.065113 | 60.669044 | 61.388577 | 62.076073 | 63.066372 | 64.810066 | 66.027534 | 67.124664 | 68.982704
655.995605 | 57.622845 | 58.238335 | 59.05283 | 59.715588 | 60.377392 | 61.026817 | 61.706085 | 62.817158 | 64.409294 | 65.663239 | 66.845528 | 68.774055
657.582275 | 57.482979 | 57.976288 | 58.742874 | 59.403908 | 60.094009 | 60.709797 | 61.479595 | 62.523796 | 64.203636 | 65.386299 | 66.620514 | 68.618095
659.168884 | 57.1614 | 57.658314 | 58.556854 | 59.186073 | 59.796368 | 60.447166 | 61.171371 | 62.222973 | 63.972481 | 65.15049 | 66.382309 | 68.380188
660.755432 | 56.787384 | 57.387329 | 58.22831 | 58.78191 | 59.509583 | 60.088612 | 60.848766 | 61.899933 | 63.53587 | 64.735985 | 65.956291 | 68.124847
662.341919 | 56.467007 | 57.002079 | 57.791248 | 58.450779 | 59.091305 | 59.735451 | 60.482929 | 61.45908 | 63.107441 | 64.366959 | 65.692322 | 67.902908
663.928284 | 56.143269 | 56.739414 | 57.474331 | 58.141216 | 58.716637 | 59.372658 | 60.171188 | 61.091484 | 62.842789 | 64.097122 | 65.403442 | 67.605476
665.514587 | 55.815353 | 56.393829 | 57.21106 | 57.842529 | 58.422085 | 59.120651 | 59.837814 | 60.834297 | 62.570854 | 63.818119 | 65.044975 | 67.316338
667.10083 | 55.549332 | 56.109066 | 56.795258 | 57.537525 | 58.131149 | 58.742264 | 59.504356 | 60.503265 | 62.227959 | 63.478374 | 64.734917 | 67.059868
668.687012 | 55.321774 | 55.81385 | 56.592209 | 57.219261 | 57.851013 | 58.461308 | 59.193905 | 60.15937 | 61.865635 | 63.134319 | 64.446037 | 66.782516
670.273071 | 54.999477 | 55.542233 | 56.364605 | 56.883553 | 57.506786 | 58.056358 | 58.92244 | 59.943001 | 61.503292 | 62.837677 | 64.218468 | 66.457001
671.859131 | 54.743279 | 55.236931 | 56.035427 | 56.58849 | 57.221466 | 57.831432 | 58.580997 | 59.556671 | 61.235489 | 62.460709 | 63.791378 | 66.168022
673.445068 | 54.437279 | 54.961487 | 55.797943 | 56.341446 | 56.948685 | 57.518612 | 58.316002 | 59.183449 | 60.943901 | 62.191372 | 63.542419 | 65.957817
675.030945 | 54.17804 | 54.693821 | 55.464314 | 56.056213 | 56.659039 | 57.329891 | 58.040131 | 58.90556 | 60.635757 | 61.855331 | 63.210423 | 65.578125
676.61676 | 53.936089 | 54.433735 | 55.180607 | 55.780144 | 56.30724 | 56.983734 | 57.713554 | 58.654015 | 60.310806 | 61.561283 | 62.981785 | 65.313217
678.202515 | 53.697945 | 54.137722 | 54.879829 | 55.491741 | 56.062363 | 56.695129 | 57.40638 | 58.295963 | 59.956169 | 61.255756 | 62.567371 | 65.043694
679.788147 | 53.437794 | 53.886978 | 54.638985 | 55.223236 | 55.782066 | 56.318668 | 57.126579 | 58.050533 | 59.704113 | 60.960117 | 62.294155 | 64.741539
681.373657 | 53.22855 | 53.606167 | 54.388107 | 54.986443 | 55.515484 | 56.084572 | 56.813274 | 57.773357 | 59.394783 | 60.661514 | 61.919952 | 64.377007
682.959167 | 52.877632 | 53.337227 | 54.103355 | 54.623451 | 55.213364 | 55.871891 | 56.522579 | 57.469227 | 59.109112 | 60.278397 | 61.667156 | 64.170563
684.544617 | 52.599251 | 53.132553 | 53.889172 | 54.463005 | 54.938393 | 55.497944 | 56.264786 | 57.182606 | 58.786636 | 60.036526 | 61.359516 | 63.883282
686.129944 | 52.422977 | 52.840794 | 53.69685 | 54.131283 | 54.720875 | 55.296284 | 55.999245 | 56.897732 | 58.503586 | 59.693523 | 61.109386 | 63.528873
687.71521 | 52.15234 | 52.672173 | 53.366276 | 53.906834 | 54.40374 | 55.02676 | 55.700359 | 56.641171 | 58.235271 | 59.461315 | 60.729588 | 63.281345
689.300415 | 51.967693 | 52.395439 | 53.122799 | 53.618927 | 54.161491 | 54.719921 | 55.476311 | 56.291832 | 57.94186 | 59.117851 | 60.489864 | 63.032146
690.885498 | 51.6945 | 52.180233 | 52.895302 | 53.440205 | 53.903027 | 54.492916 | 55.1992 | 56.03154 | 57.60495 | 58.857796 | 60.143822 | 62.664894
692.470581 | 51.455639 | 51.868237 | 52.557053 | 53.158115 | 53.702042 | 54.257496 | 54.876625 | 55.862797 | 57.321651 | 58.536045 | 59.858929 | 62.352299
694.055542 | 51.227066 | 51.72303 | 52.381077 | 52.879887 | 53.455517 | 53.977203 | 54.593266 | 55.551037 | 57.085926 | 58.332027 | 59.595993 | 62.082111
695.640381 | 51.040119 | 51.525326 | 52.087776 | 52.682335 | 53.205009 | 53.841473 | 54.420792 | 55.297459 | 56.773037 | 57.958611 | 59.312378 | 61.819157
697.225159 | 50.806213 | 51.287521 | 51.922417 | 52.456543 | 52.981266 | 53.495995 | 54.200985 | 55.040279 | 56.461903 | 57.72459 | 59.056774 | 61.552456
698.809875 | 50.586212 | 51.057835 | 51.685699 | 52.217686 | 52.744045 | 53.200932 | 53.884697 | 54.66832 | 56.271458 | 57.434738 | 58.731472 | 61.16531
700.394531 | 50.374386 | 50.782463 | 51.491848 | 51.953869 | 52.519241 | 53.02306 | 53.611332 | 54.483658 | 56.084679 | 57.143265 | 58.435661 | 60.894409
701.979126 | 50.156044 | 50.637756 | 51.238983 | 51.762207 | 52.21962 | 52.773457 | 53.368416 | 54.295792 | 55.731537 | 56.941265 | 58.221039 | 60.679741
703.563599 | 50.014587 | 50.400173 | 51.010933 | 51.575603 | 52.010811 | 52.563957 | 53.192074 | 54.019707 | 55.434357 | 56.617764 | 57.868782 | 60.33992
705.147949 | 49.740677 | 50.209549 | 50.801746 | 51.291267 | 51.824383 | 52.348381 | 52.915646 | 53.761406 | 55.261677 | 56.381065 | 57.669445 | 60.101372
706.7323 | 49.555382 | 50.022339 | 50.639404 | 51.087616 | 51.634922 | 52.080654 | 52.73666 | 53.521439 | 54.904377 | 56.090332 | 57.348789 | 59.819645
708.316528 | 49.32571 | 49.812531 | 50.410717 | 50.882874 | 51.390049 | 51.843117 | 52.492069 | 53.220276 | 54.701977 | 55.822937 | 57.071514 | 59.540966
709.900696 | 49.098743 | 49.528008 | 50.22356 | 50.619366 | 51.124187 | 51.606064 | 52.25597 | 53.068554 | 54.492256 | 55.614697 | 56.800198 | 59.225071
711.484741 | 48.984612 | 49.36517 | 49.969986 | 50.413681 | 50.950668 | 51.442802 | 52.037479 | 52.821133 | 54.158859 | 55.384846 | 56.571991 | 59.041782
713.068726 | 48.807507 | 49.105911 | 49.886711 | 50.250729 | 50.747082 | 51.20327 | 51.836239 | 52.606403 | 53.954311 | 55.115448 | 56.280994 | 58.688557
714.652649 | 48.605858 | 49.033009 | 49.648087 | 50.020321 | 50.502899 | 50.942787 | 51.608303 | 52.41555 | 53.748653 | 54.820423 | 56.020298 | 58.423401
716.23645 | 48.4412 | 48.839035 | 49.409916 | 49.786926 | 50.3452 | 50.786156 | 51.382645 | 52.220562 | 53.51997 | 54.569614 | 55.798019 | 58.198853
717.82019 | 48.211201 | 48.658112 | 49.222019 | 49.609703 | 50.081009 | 50.607269 | 51.129066 | 51.955257 | 53.27803 | 54.443649 | 55.553032 | 57.946518
719.40387 | 47.994587 | 48.40863 | 48.971661 | 49.505054 | 49.90596 | 50.387085 | 50.952713 | 51.691719 | 53.005749 | 54.139729 | 55.303909 | 57.672901
720.987427 | 47.889683 | 48.295403 | 48.810276 | 49.256809 | 49.789574 | 50.163181 | 50.715702 | 51.517632 | 52.793262 | 53.885803 | 55.05769 | 57.357368
722.570923 | 47.753292 | 48.104649 | 48.669609 | 49.058052 | 49.531536 | 49.945766 | 50.571178 | 51.267487 | 52.601017 | 53.66024 | 54.828278 | 57.179295
724.154358 | 47.535225 | 47.848976 | 48.422001 | 48.914925 | 49.331364 | 49.713554 | 50.292877 | 51.094467 | 52.371174 | 53.446651 | 54.57906 | 56.898098
725.737671 | 47.373032 | 47.730942 | 48.256157 | 48.696392 | 49.114517 | 49.610653 | 50.140011 | 50.86187 | 52.220688 | 53.20694 | 54.308353 | 56.5522
727.320923 | 47.186443 | 47.518642 | 48.0994 | 48.534595 | 48.930645 | 49.423508 | 49.933594 | 50.663368 | 51.976311 | 53.025555 | 54.077038 | 56.391605
728.904053 | 46.981651 | 47.399559 | 47.956387 | 48.342632 | 48.778339 | 49.221218 | 49.702374 | 50.464878 | 51.76701 | 52.798508 | 53.874893 | 56.110867
730.487183 | 46.875126 | 47.197227 | 47.756001 | 48.15868 | 48.631069 | 49.022709 | 49.615456 | 50.301487 | 51.513916 | 52.525467 | 53.670609 | 55.927689
732.070129 | 46.684402 | 47.063446 | 47.640617 | 47.966587 | 48.421375 | 48.852757 | 49.306419 | 50.100903 | 51.3769 | 52.323792 | 53.39893 | 55.579472
733.653015 | 46.542645 | 46.85693 | 47.422657 | 47.813702 | 48.21352 | 48.64798 | 49.186264 | 49.91787 | 51.16227 | 52.086159 | 53.235344 | 55.431995
735.23584 | 46.385712 | 46.713467 | 47.259682 | 47.603096 | 48.068352 | 48.49704 | 49.030418 | 49.704365 | 50.970734 | 51.922199 | 52.949234 | 55.127357
736.818604 | 46.249107 | 46.576538 | 47.088531 | 47.507256 | 47.858879 | 48.340385 | 48.790833 | 49.520409 | 50.735783 | 51.657295 | 52.724979 | 54.90213
738.401245 | 46.039242 | 46.376225 | 46.940876 | 47.309517 | 47.760166 | 48.152653 | 48.668606 | 49.388077 | 50.550049 | 51.566551 | 52.589058 | 54.653919
739.983765 | 45.955688 | 46.262444 | 46.779442 | 47.154976 | 47.57016 | 47.978046 | 48.535091 | 49.167217 | 50.377964 | 51.325729 | 52.347763 | 54.51025
741.566284 | 45.79586 | 46.107262 | 46.629581 | 46.937485 | 47.435852 | 47.843254 | 48.296066 | 48.991241 | 50.143078 | 51.081902 | 52.11026 | 54.18462
743.148621 | 45.6464 | 45.980629 | 46.452408 | 46.820049 | 47.261154 | 47.69014 | 48.154785 | 48.849937 | 49.972576 | 50.871536 | 51.939732 | 54.073746
744.730896 | 45.485992 | 45.801971 | 46.323242 | 46.696831 | 47.11932 | 47.519608 | 48.00597 | 48.627937 | 49.852169 | 50.699459 | 51.755852 | 53.855511
746.31311 | 45.374184 | 45.649837 | 46.123329 | 46.552593 | 46.875717 | 47.333515 | 47.799973 | 48.454285 | 49.617699 | 50.534702 | 51.577198 | 53.562847
747.895264 | 45.143398 | 45.540295 | 46.057392 | 46.311783 | 46.767174 | 47.142262 | 47.631706 | 48.226059 | 49.467739 | 50.320171 | 51.337482 | 53.322235
749.477295 | 45.031906 | 45.372566 | 45.884071 | 46.194664 | 46.602051 | 47.020058 | 47.43108 | 48.095772 | 49.232132 | 50.20472 | 51.118698 | 53.172447
751.059204 | 44.833645 | 45.256874 | 45.762901 | 45.999386 | 46.500576 | 46.846588 | 47.316326 | 47.90126 | 49.082771 | 50.035408 | 50.887882 | 52.950726
752.641052 | 44.746155 | 45.069778 | 45.564209 | 45.880562 | 46.288216 | 46.678097 | 47.159214 | 47.788101 | 48.92445 | 49.816631 | 50.816071 | 52.699696
754.222839 | 44.683113 | 44.949947 | 45.426247 | 45.773933 | 46.137299 | 46.582237 | 47.003311 | 47.602448 | 48.741623 | 49.57513 | 50.569283 | 52.636002
755.804504 | 44.478748 | 44.817291 | 45.295883 | 45.595463 | 45.99308 | 46.422237 | 46.826447 | 47.421093 | 48.510712 | 49.469547 | 50.399185 | 52.342857
757.386108 | 44.349754 | 44.660221 | 45.148396 | 45.525547 | 45.877789 | 46.210495 | 46.724739 | 47.238041 | 48.385696 | 49.268078 | 50.188839 | 52.10746
758.96759 | 44.26688 | 44.553974 | 45.033752 | 45.320793 | 45.700485 | 46.128723 | 46.532181 | 47.119045 | 48.163597 | 49.067558 | 50.008671 | 51.905552
760.54895 | 44.126057 | 44.419189 | 44.919537 | 45.173717 | 45.522526 | 45.95583 | 46.378265 | 46.968655 | 48.072891 | 48.848591 | 49.874825 | 51.88047
762.13031 | 43.983063 | 44.271645 | 44.728271 | 45.116386 | 45.431087 | 45.804985 | 46.249134 | 46.867493 | 47.884911 | 48.746857 | 49.703995 | 51.553249
763.711548 | 43.828365 | 44.205143 | 44.60157 | 44.970341 | 45.308514 | 45.646984 | 46.05497 | 46.660633 | 47.769699 | 48.549751 | 49.53339 | 51.384209
765.292664 | 43.740341 | 44.0126 | 44.442417 | 44.76807 | 45.129059 | 45.51759 | 45.973759 | 46.542679 | 47.596867 | 48.438671 | 49.343056 | 51.208836
766.873657 | 43.526073 | 43.898945 | 44.355244 | 44.660233 | 44.99115 | 45.399113 | 45.804092 | 46.407818 | 47.423874 | 48.272686 | 49.09428 | 50.977276
768.454651 | 43.515892 | 43.802456 | 44.223831 | 44.513977 | 44.866413 | 45.198254 | 45.704491 | 46.225288 | 47.233562 | 48.108513 | 48.951958 | 50.843109
770.035522 | 43.33511 | 43.702061 | 44.097755 | 44.416195 | 44.764175 | 45.142994 | 45.53727 | 46.133732 | 47.125542 | 47.95945 | 48.81987 | 50.657379
771.616272 | 43.228817 | 43.531368 | 43.920033 | 44.256924 | 44.680191 | 45.001942 | 45.408844 | 45.962059 | 46.948856 | 47.779659 | 48.741581 | 50.493683
773.196899 | 43.145554 | 43.396847 | 43.888653 | 44.100872 | 44.462158 | 44.838921 | 45.258343 | 45.757725 | 46.859615 | 47.605011 | 48.503456 | 50.304707
774.777466 | 43.018471 | 43.283829 | 43.726219 | 44.060242 | 44.34058 | 44.706165 | 45.120808 | 45.684891 | 46.63953 | 47.487968 | 48.346615 | 50.116135
776.358032 | 42.875736 | 43.171635 | 43.625496 | 43.958698 | 44.251724 | 44.565517 | 44.990746 | 45.599709 | 46.49057 | 47.291668 | 48.120083 | 49.982025
777.938354 | 42.77018 | 43.073723 | 43.458431 | 43.743824 | 44.146309 | 44.42403 | 44.841175 | 45.455429 | 46.403416 | 47.204819 | 48.039158 | 49.780766
779.518677 | 42.676361 | 42.977001 | 43.376228 | 43.616837 | 44.012348 | 44.34737 | 44.800125 | 45.287891 | 46.264996 | 47.035877 | 47.874157 | 49.588512
781.098877 | 42.543964 | 42.862141 | 43.263237 | 43.612953 | 43.897091 | 44.203148 | 44.598064 | 45.125671 | 46.136066 | 46.835667 | 47.718601 | 49.425297
782.678955 | 42.40741 | 42.715153 | 43.093788 | 43.441971 | 43.751293 | 44.109604 | 44.453724 | 45.044369 | 45.967682 | 46.717613 | 47.611526 | 49.309608
784.258972 | 42.34108 | 42.653149 | 42.993851 | 43.334099 | 43.664032 | 43.987522 | 44.347412 | 44.860432 | 45.825249 | 46.650845 | 47.408684 | 49.159111
785.838928 | 42.215393 | 42.504086 | 42.931118 | 43.188511 | 43.562233 | 43.834122 | 44.294086 | 44.795856 | 45.71273 | 46.450459 | 47.251801 | 48.906132
787.418701 | 42.161453 | 42.420906 | 42.803196 | 43.113071 | 43.408772 | 43.739567 | 44.12801 | 44.675278 | 45.586063 | 46.369961 | 47.198406 | 48.821445
788.998413 | 41.944836 | 42.27071 | 42.629208 | 42.956646 | 43.242027 | 43.634766 | 44.020382 | 44.534405 | 45.408852 | 46.173904 | 46.966114 | 48.646332
790.578064 | 41.866127 | 42.156311 | 42.537296 | 42.863575 | 43.21278 | 43.468304 | 43.844589 | 44.420181 | 45.290424 | 46.013336 | 46.859886 | 48.490662
792.157593 | 41.795818 | 42.059677 | 42.436958 | 42.745224 | 43.012989 | 43.35886 | 43.726135 | 44.295616 | 45.245316 | 45.947262 | 46.712437 | 48.343891
793.737061 | 41.718582 | 41.998936 | 42.371056 | 42.640587 | 42.926937 | 43.297947 | 43.693718 | 44.165962 | 45.068745 | 45.814732 | 46.606045 | 48.126648
795.316406 | 41.614864 | 41.858879 | 42.238899 | 42.478012 | 42.820721 | 43.164192 | 43.606266 | 44.049393 | 44.920891 | 45.614964 | 46.399921 | 48.049587
796.89563 | 41.522202 | 41.813416 | 42.158043 | 42.471474 | 42.747993 | 43.054684 | 43.413799 | 43.899506 | 44.836731 | 45.552464 | 46.354637 | 47.927441
798.474731 | 41.413776 | 41.679485 | 42.06052 | 42.353756 | 42.657852 | 42.910114 | 43.327698 | 43.812237 | 44.726204 | 45.425327 | 46.205166 | 47.809727
800.053833 | 41.296505 | 41.638943 | 41.952095 | 42.214294 | 42.561493 | 42.860073 | 43.181606 | 43.684464 | 44.621151 | 45.305317 | 45.941097 | 47.671551
801.632751 | 41.191776 | 41.532372 | 41.843029 | 42.118912 | 42.416912 | 42.780762 | 43.101635 | 43.617512 | 44.442604 | 45.154552 | 45.910122 | 47.448204
803.211609 | 41.135105 | 41.394501 | 41.809517 | 42.052483 | 42.325459 | 42.671379 | 43.030777 | 43.544006 | 44.338943 | 45.060314 | 45.788406 | 47.344086
804.790405 | 41.051262 | 41.308605 | 41.608517 | 41.954536 | 42.262424 | 42.557831 | 42.88903 | 43.441158 | 44.230553 | 44.949467 | 45.682842 | 47.238785
806.369019 | 40.906174 | 41.175438 | 41.549206 | 41.80183 | 42.107994 | 42.40799 | 42.789936 | 43.249043 | 44.084301 | 44.790821 | 45.521591 | 47.034267
807.947571 | 40.776821 | 41.103569 | 41.508526 | 41.694473 | 42.015785 | 42.322037 | 42.663273 | 43.129074 | 43.970383 | 44.640686 | 45.41444 | 46.871838
809.526001 | 40.716362 | 40.974972 | 41.347073 | 41.57999 | 41.853966 | 42.289948 | 42.563351 | 43.025333 | 43.932648 | 44.541763 | 45.26598 | 46.74279
811.10437 | 40.680878 | 40.877159 | 41.227859 | 41.514156 | 41.788322 | 42.078445 | 42.434158 | 42.908089 | 43.777718 | 44.444172 | 45.131454 | 46.626781
812.682617 | 40.509483 | 40.753937 | 41.114353 | 41.37534 | 41.675552 | 41.934353 | 42.310482 | 42.833229 | 43.570477 | 44.260292 | 45.047951 | 46.553356
814.260803 | 40.473751 | 40.709538 | 41.056412 | 41.291668 | 41.546413 | 41.857407 | 42.228397 | 42.776901 | 43.504387 | 44.156128 | 44.95369 | 46.421989
815.838867 | 40.342094 | 40.611656 | 40.950424 | 41.23452 | 41.52 | 41.783287 | 42.138588 | 42.562458 | 43.456432 | 44.07415 | 44.782364 | 46.237709
817.416809 | 40.294956 | 40.521633 | 40.848434 | 41.190056 | 41.329205 | 41.651772 | 42.059258 | 42.454933 | 43.272881 | 43.959545 | 44.69236 | 46.064865
818.99469 | 40.112564 | 40.438431 | 40.808235 | 40.971542 | 41.346287 | 41.59539 | 41.937649 | 42.374897 | 43.218353 | 43.840527 | 44.509842 | 45.974308
820.572388 | 40.130562 | 40.380573 | 40.718399 | 40.979267 | 41.244179 | 41.551609 | 41.851189 | 42.285831 | 43.080044 | 43.673576 | 44.489639 | 45.916565
822.150085 | 40.030472 | 40.211952 | 40.599628 | 40.866222 | 41.094067 | 41.429703 | 41.74287 | 42.206856 | 42.973137 | 43.653912 | 44.298458 | 45.704395
823.727661 | 39.882881 | 40.11758 | 40.460384 | 40.780949 | 41.044735 | 41.310719 | 41.611206 | 42.117203 | 42.903728 | 43.544868 | 44.166824 | 45.587795
825.305054 | 39.862617 | 40.084549 | 40.400467 | 40.616684 | 40.936188 | 41.199322 | 41.564644 | 41.973206 | 42.758686 | 43.454216 | 44.079884 | 45.456291
826.882446 | 39.726463 | 40.000702 | 40.322163 | 40.585064 | 40.78159 | 41.095768 | 41.4627 | 41.886345 | 42.681206 | 43.259228 | 43.960644 | 45.41457
828.459656 | 39.662785 | 39.857437 | 40.20414 | 40.454876 | 40.805897 | 41.032784 | 41.291771 | 41.757011 | 42.567509 | 43.185539 | 43.781635 | 45.271244
830.036743 | 39.589447 | 39.806332 | 40.144882 | 40.350197 | 40.700748 | 40.937054 | 41.231739 | 41.696857 | 42.479374 | 43.002537 | 43.716808 | 45.029846
831.61377 | 39.477894 | 39.75272 | 40.02227 | 40.293148 | 40.611988 | 40.807812 | 41.223118 | 41.593506 | 42.410202 | 42.984894 | 43.579819 | 45.003136
833.190735 | 39.437347 | 39.571953 | 39.944386 | 40.190197 | 40.478382 | 40.704033 | 41.095715 | 41.434952 | 42.230804 | 42.86586 | 43.521393 | 44.859756
834.767578 | 39.339653 | 39.554001 | 39.819172 | 40.106972 | 40.439751 | 40.662083 | 40.989578 | 41.425247 | 42.172916 | 42.752007 | 43.433018 | 44.802025
836.344238 | 39.22506 | 39.480679 | 39.804031 | 40.064003 | 40.324318 | 40.558773 | 40.905849 | 41.343761 | 42.03336 | 42.713615 | 43.32798 | 44.638298
837.920898 | 39.236702 | 39.410732 | 39.757656 | 39.951725 | 40.246883 | 40.427883 | 40.772598 | 41.207146 | 41.948952 | 42.576149 | 43.203041 | 44.555809
839.497375 | 39.109974 | 39.359394 | 39.583767 | 39.949291 | 40.199139 | 40.368332 | 40.798477 | 41.136135 | 41.866581 | 42.468327 | 43.123161 | 44.417366
841.073853 | 39.00256 | 39.229465 | 39.58342 | 39.818687 | 40.062244 | 40.309853 | 40.626446 | 41.030285 | 41.800411 | 42.344975 | 42.999271 | 44.310772
842.650085 | 38.900261 | 39.156647 | 39.488205 | 39.657608 | 39.978153 | 40.212887 | 40.602577 | 40.938118 | 41.695488 | 42.298931 | 42.917099 | 44.213108
844.226257 | 38.876034 | 39.060799 | 39.357452 | 39.676575 | 39.852432 | 40.191055 | 40.430248 | 40.893673 | 41.601353 | 42.170567 | 42.897259 | 44.063187
845.802368 | 38.806942 | 39.022247 | 39.374863 | 39.589973 | 39.806644 | 40.088238 | 40.432838 | 40.816334 | 41.50523 | 42.121037 | 42.691822 | 43.96505
847.378296 | 38.668262 | 38.897369 | 39.19857 | 39.527508 | 39.722828 | 39.938839 | 40.230125 | 40.729366 | 41.469139 | 41.976059 | 42.591194 | 43.857952
848.954224 | 38.65007 | 38.843304 | 39.126614 | 39.380295 | 39.668987 | 39.884007 | 40.20182 | 40.583382 | 41.32402 | 41.863152 | 42.461876 | 43.795589
850.529968 | 38.573948 | 38.850254 | 39.1054 | 39.282879 | 39.554119 | 39.817818 | 40.084118 | 40.584526 | 41.229832 | 41.827244 | 42.486816 | 43.621517
852.105652 | 38.516457 | 38.738728 | 38.963112 | 39.236095 | 39.489098 | 39.703011 | 40.048244 | 40.457981 | 41.187927 | 41.701443 | 42.323463 | 43.575439
853.681152 | 38.418503 | 38.672588 | 38.903744 | 39.193073 | 39.342331 | 39.648514 | 39.897209 | 40.378422 | 41.043167 | 41.632801 | 42.212814 | 43.468063
855.256653 | 38.293835 | 38.488461 | 38.845455 | 39.121075 | 39.388157 | 39.508236 | 39.831715 | 40.307827 | 40.968384 | 41.494259 | 42.131638 | 43.401077
856.831909 | 38.250221 | 38.442459 | 38.770622 | 38.984421 | 39.215298 | 39.493942 | 39.786427 | 40.192406 | 40.874943 | 41.387939 | 41.968258 | 43.192623
858.407227 | 38.145767 | 38.422264 | 38.709396 | 38.941864 | 39.224945 | 39.417885 | 39.710506 | 40.055702 | 40.793106 | 41.334606 | 41.983006 | 43.134399
859.9823 | 38.145542 | 38.373569 | 38.605618 | 38.833927 | 39.145382 | 39.292961 | 39.603962 | 40.034893 | 40.75705 | 41.228935 | 41.881283 | 43.038429
861.557312 | 38.047466 | 38.275604 | 38.508446 | 38.838005 | 39.010906 | 39.241646 | 39.52879 | 39.928543 | 40.591122 | 41.096172 | 41.742958 | 42.968384
863.132202 | 37.936134 | 38.219395 | 38.421906 | 38.65527 | 38.93922 | 39.184845 | 39.406723 | 39.849159 | 40.540245 | 41.081696 | 41.702175 | 42.840244
864.707031 | 37.917706 | 38.120712 | 38.408569 | 38.636204 | 38.836742 | 39.150372 | 39.435856 | 39.770542 | 40.412403 | 40.978977 | 41.559948 | 42.683403
866.281738 | 37.786907 | 38.112625 | 38.350864 | 38.50795 | 38.838795 | 39.027683 | 39.366558 | 39.67709 | 40.387573 | 40.90699 | 41.47192 | 42.675934
867.856262 | 37.74984 | 37.999935 | 38.266384 | 38.53072 | 38.696377 | 38.968594 | 39.100971 | 39.681286 | 40.303516 | 40.827816 | 41.387775 | 42.552986
869.430786 | 37.73988 | 37.94379 | 38.273212 | 38.437572 | 38.634399 | 38.912441 | 39.120075 | 39.496376 | 40.238438 | 40.733307 | 41.278957 | 42.514122
871.005066 | 37.657021 | 37.842667 | 38.103737 | 38.334473 | 38.537178 | 38.862526 | 39.05975 | 39.427292 | 40.067089 | 40.617859 | 41.223682 | 42.287079
872.579285 | 37.606064 | 37.814613 | 38.060123 | 38.292297 | 38.492962 | 38.712738 | 38.996494 | 39.378365 | 40.025509 | 40.663548 | 41.154514 | 42.32682
874.153442 | 37.431232 | 37.716812 | 37.962841 | 38.138138 | 38.420757 | 38.68346 | 38.9706 | 39.342178 | 39.952751 | 40.449482 | 41.001518 | 42.205757
875.727417 | 37.457603 | 37.672905 | 37.924301 | 38.045311 | 38.305771 | 38.604843 | 38.859814 | 39.27927 | 39.854839 | 40.447514 | 40.952579 | 42.050957
877.301392 | 37.36211 | 37.490273 | 37.817226 | 38.019306 | 38.266529 | 38.493965 | 38.769119 | 39.184998 | 39.838375 | 40.383675 | 40.862141 | 42.011162
878.875183 | 37.316628 | 37.54689 | 37.764149 | 37.966141 | 38.208549 | 38.43219 | 38.721039 | 39.095695 | 39.751541 | 40.297054 | 40.768208 | 41.882999
880.448853 | 37.231182 | 37.422153 | 37.664753 | 37.886997 | 38.180645 | 38.37767 | 38.606678 | 39.029839 | 39.671005 | 40.159649 | 40.728939 | 41.834373
882.022339 | 37.158596 | 37.308979 | 37.580196 | 37.776398 | 38.037491 | 38.266884 | 38.597935 | 38.919411 | 39.591198 | 40.105682 | 40.611511 | 41.73069
883.595886 | 37.13237 | 37.295082 | 37.506889 | 37.698685 | 38.019077 | 38.232025 | 38.550026 | 38.921272 | 39.556637 | 40.078209 | 40.529984 | 41.565434
885.16925 | 37.051483 | 37.252262 | 37.445637 | 37.653393 | 37.935516 | 38.09877 | 38.382118 | 38.794533 | 39.373058 | 39.947189 | 40.55191 | 41.562939
886.742371 | 36.967869 | 37.18919 | 37.365742 | 37.669884 | 37.860107 | 38.041748 | 38.368023 | 38.725601 | 39.396404 | 39.824234 | 40.282715 | 41.453407
888.315552 | 36.919483 | 37.081718 | 37.343323 | 37.528858 | 37.809036 | 37.914215 | 38.298458 | 38.636497 | 39.313786 | 39.843826 | 40.293217 | 41.401154
889.88855 | 36.918816 | 37.007248 | 37.283783 | 37.527172 | 37.72364 | 38.007133 | 38.27121 | 38.548832 | 39.23542 | 39.635826 | 40.195152 | 41.277458
891.461426 | 36.824238 | 36.95573 | 37.292332 | 37.445065 | 37.772423 | 37.872005 | 38.112026 | 38.480072 | 39.049473 | 39.650036 | 40.162861 | 41.236233
893.03418 | 36.732452 | 36.870789 | 37.188976 | 37.432961 | 37.575562 | 37.855244 | 38.081757 | 38.449852 | 39.09095 | 39.522667 | 40.081882 | 41.150337
894.606812 | 36.697998 | 36.833889 | 37.093925 | 37.32626 | 37.492031 | 37.743786 | 38.013241 | 38.278931 | 38.910172 | 39.452461 | 39.966007 | 41.067764
896.179382 | 36.531086 | 36.760372 | 37.054344 | 37.22298 | 37.455109 | 37.639168 | 37.959972 | 38.370979 | 38.883121 | 39.410351 | 39.963505 | 40.938805
897.75177 | 36.509762 | 36.661793 | 36.972328 | 37.157841 | 37.407387 | 37.680779 | 37.907253 | 38.233978 | 38.87085 | 39.328026 | 39.784447 | 40.889763
899.324097 | 36.458546 | 36.677094 | 36.950562 | 37.072857 | 37.346207 | 37.518978 | 37.758762 | 38.211872 | 38.761906 | 39.230476 | 39.756973 | 40.823174
900.896301 | 36.382225 | 36.62096 | 36.785225 | 37.074844 | 37.253754 | 37.468616 | 37.7085 | 38.083508 | 38.621681 | 39.175205 | 39.633678 | 40.780792
902.468384 | 36.355907 | 36.570473 | 36.79665 | 37.014961 | 37.158272 | 37.410118 | 37.668152 | 38.073906 | 38.639153 | 39.131142 | 39.631653 | 40.672081
904.040344 | 36.307911 | 36.502205 | 36.761532 | 36.888439 | 37.225567 | 37.358105 | 37.580601 | 37.916843 | 38.567188 | 39.076931 | 39.544155 | 40.517834
905.612183 | 36.250637 | 36.446796 | 36.687107 | 36.840538 | 37.114269 | 37.297443 | 37.480774 | 37.853184 | 38.494274 | 38.969704 | 39.416046 | 40.441975
907.183899 | 36.165585 | 36.406597 | 36.616943 | 36.821339 | 37.022976 | 37.246429 | 37.50856 | 37.841389 | 38.456852 | 38.829792 | 39.422863 | 40.401878
908.755493 | 36.178074 | 36.259232 | 36.544529 | 36.764111 | 36.999142 | 37.184074 | 37.402569 | 37.777554 | 38.41119 | 38.838234 | 39.305313 | 40.341286
910.326965 | 36.002243 | 36.217606 | 36.551373 | 36.679958 | 36.88168 | 37.076797 | 37.38549 | 37.807121 | 38.286697 | 38.749168 | 39.191769 | 40.267265
911.898315 | 35.982254 | 36.142593 | 36.429424 | 36.563648 | 36.889778 | 36.989693 | 37.321346 | 37.640312 | 38.252342 | 38.779064 | 39.100636 | 40.11734
913.469604 | 35.985813 | 36.149815 | 36.322655 | 36.532627 | 36.811535 | 37.034718 | 37.27079 | 37.604706 | 38.18605 | 38.618961 | 39.158897 | 40.167114
915.04071 | 35.901821 | 36.054527 | 36.31839 | 36.508537 | 36.728943 | 36.832962 | 37.244926 | 37.499119 | 38.107212 | 38.591915 | 39.092865 | 40.025135
916.611694 | 35.810322 | 35.996067 | 36.282116 | 36.481403 | 36.692471 | 36.842762 | 37.060574 | 37.40023 | 38.089634 | 38.448902 | 39.003345 | 39.970058
918.182617 | 35.788948 | 35.980862 | 36.228298 | 36.44281 | 36.5546 | 36.810696 | 37.068996 | 37.417801 | 37.950085 | 38.409092 | 38.865379 | 39.926594
919.753418 | 35.772621 | 35.905003 | 36.123196 | 36.310379 | 36.570389 | 36.697731 | 36.967987 | 37.33865 | 37.924774 | 38.365036 | 38.9016 | 39.79155
921.324036 | 35.683517 | 35.866566 | 36.030827 | 36.280499 | 36.484665 | 36.73423 | 36.881138 | 37.327923 | 37.806522 | 38.270576 | 38.768463 | 39.669823
922.894653 | 35.624786 | 35.774384 | 35.933407 | 36.224117 | 36.498619 | 36.668221 | 36.841553 | 37.252632 | 37.747379 | 38.196701 | 38.702263 | 39.62207
924.465027 | 35.613735 | 35.736755 | 35.982101 | 36.19268 | 36.376495 | 36.586384 | 36.8092 | 37.180759 | 37.761436 | 38.086693 | 38.688534 | 39.632244
926.035278 | 35.530979 | 35.699062 | 35.884544 | 36.127205 | 36.405224 | 36.485115 | 36.863106 | 37.130371 | 37.659943 | 38.026897 | 38.537762 | 39.471462
927.605469 | 35.461964 | 35.584415 | 35.790821 | 36.066345 | 36.234352 | 36.462543 | 36.669815 | 37.052055 | 37.571892 | 37.977268 | 38.466446 | 39.439907
929.175476 | 35.38966 | 35.514206 | 35.747917 | 36.019329 | 36.198257 | 36.315899 | 36.607029 | 37.012012 | 37.574848 | 37.967125 | 38.423428 | 39.438072
930.745422 | 35.354988 | 35.510021 | 35.754379 | 35.926689 | 36.154774 | 36.394405 | 36.584557 | 37.02459 | 37.397743 | 37.848568 | 38.402409 | 39.33419
932.315247 | 35.306774 | 35.45826 | 35.656654 | 35.866871 | 36.068794 | 36.315708 | 36.551716 | 36.950123 | 37.364876 | 37.84726 | 38.344879 | 39.351898
933.884949 | 35.231159 | 35.467793 | 35.717876 | 35.890827 | 36.127831 | 36.30785 | 36.510876 | 36.779907 | 37.374107 | 37.793465 | 38.198097 | 39.204647
935.454468 | 35.236076 | 35.413448 | 35.636627 | 35.778877 | 36.00346 | 36.210781 | 36.452602 | 36.789711 | 37.311756 | 37.778889 | 38.189293 | 39.102051
937.023926 | 35.27393 | 35.398148 | 35.552841 | 35.782673 | 35.883617 | 36.190166 | 36.385723 | 36.723927 | 37.234043 | 37.783722 | 38.188553 | 39.022202
938.593262 | 35.227859 | 35.276878 | 35.504639 | 35.676609 | 35.844563 | 36.053619 | 36.334923 | 36.746258 | 37.184647 | 37.586853 | 38.023415 | 39.077942
940.162415 | 35.15086 | 35.275417 | 35.515915 | 35.624531 | 35.835773 | 36.067276 | 36.268486 | 36.583984 | 37.214771 | 37.447067 | 38.062756 | 38.851013
941.731445 | 34.924156 | 35.266918 | 35.383892 | 35.573128 | 35.739552 | 36.043144 | 36.347507 | 36.620949 | 37.09198 | 37.340378 | 37.981422 | 38.85952
943.300415 | 34.930183 | 35.214737 | 35.441891 | 35.464008 | 35.703644 | 35.942009 | 36.237595 | 36.654522 | 36.937088 | 37.463058 | 38.015522 | 38.85379
944.869263 | 34.956078 | 35.143822 | 35.257504 | 35.375275 | 35.696526 | 35.901772 | 36.027313 | 36.422165 | 36.927841 | 37.458469 | 37.837963 | 38.713017
946.437866 | 35.02285 | 35.025639 | 35.171822 | 35.441559 | 35.713177 | 35.719971 | 35.992828 | 36.328678 | 36.907902 | 37.250351 | 37.672977 | 38.637569
948.006531 | 34.764984 | 34.901539 | 35.266685 | 35.385265 | 35.557026 | 35.763535 | 35.985134 | 36.365459 | 36.810123 | 37.153385 | 37.75845 | 38.432213
949.57489 | 34.748096 | 34.88958 | 35.083191 | 35.249207 | 35.433586 | 35.634544 | 35.841984 | 36.280865 | 36.682892 | 37.339394 | 37.6091 | 38.502331
951.14325 | 34.806 | 34.818626 | 35.085415 | 35.357925 | 35.438431 | 35.625237 | 35.942059 | 36.319027 | 36.697712 | 37.243828 | 37.545578 | 38.451454
952.711426 | 34.698952 | 34.85125 | 35.10944 | 35.27179 | 35.364868 | 35.594452 | 35.922321 | 36.046482 | 36.665028 | 36.906963 | 37.451862 | 38.390781
954.27948 | 34.625404 | 34.761555 | 35.031109 | 35.199856 | 35.281178 | 35.516766 | 35.760895 | 36.129833 | 36.683128 | 37.033035 | 37.516144 | 38.251019
955.847473 | 34.515224 | 34.70853 | 34.851074 | 35.206139 | 35.315987 | 35.52985 | 35.661369 | 36.04525 | 36.532799 | 37.054874 | 37.288338 | 38.23518
957.415222 | 34.561359 | 34.708572 | 34.839867 | 35.012817 | 35.23769 | 35.425476 | 35.65086 | 36.030735 | 36.521259 | 36.924213 | 37.242123 | 38.271931
958.98291 | 34.379047 | 34.563267 | 34.854412 | 35.038013 | 35.132626 | 35.334946 | 35.578251 | 35.860645 | 36.401272 | 36.990025 | 37.265614 | 38.031578
960.550476 | 34.38179 | 34.540901 | 34.680988 | 34.882252 | 35.080872 | 35.289356 | 35.514687 | 35.945793 | 36.413269 | 36.797573 | 37.240192 | 37.97044
962.117981 | 34.257366 | 34.439968 | 34.638046 | 34.917831 | 35.124382 | 35.266838 | 35.502945 | 35.830185 | 36.297222 | 36.710693 | 37.11515 | 37.966881
963.685242 | 34.299904 | 34.480064 | 34.777622 | 34.816662 | 34.94706 | 35.137455 | 35.531521 | 35.695095 | 36.24641 | 36.642265 | 37.045757 | 37.886162
965.252441 | 34.291397 | 34.37394 | 34.637852 | 34.76318 | 34.943501 | 35.170589 | 35.343586 | 35.72448 | 36.15366 | 36.633263 | 36.987404 | 37.754772
966.819458 | 34.221603 | 34.289989 | 34.451138 | 34.729038 | 34.893528 | 35.099297 | 35.276211 | 35.564079 | 36.120876 | 36.589806 | 36.93774 | 37.718338
968.386353 | 34.096607 | 34.32803 | 34.509007 | 34.709301 | 34.922138 | 34.974651 | 35.284801 | 35.678795 | 36.038242 | 36.523479 | 36.861488 | 37.775196
969.953125 | 34.127682 | 34.246685 | 34.480061 | 34.558754 | 34.901844 | 35.082783 | 35.32423 | 35.566212 | 36.074562 | 36.36636 | 36.853695 | 37.562912
971.519836 | 34.063648 | 34.199886 | 34.318783 | 34.544426 | 34.723621 | 34.87434 | 35.148438 | 35.418587 | 36.007977 | 36.316456 | 36.699951 | 37.590675
973.086304 | 33.967823 | 34.169434 | 34.330875 | 34.530666 | 34.717236 | 34.876129 | 34.997368 | 35.393391 | 35.923752 | 36.28896 | 36.666988 | 37.590416
974.65271 | 33.884548 | 34.01675 | 34.237885 | 34.463772 | 34.651028 | 34.740482 | 35.03537 | 35.295551 | 35.824085 | 36.200806 | 36.734539 | 37.52029
976.219055 | 33.888927 | 34.127819 | 34.310692 | 34.553413 | 34.563438 | 34.750446 | 35.104073 | 35.228901 | 35.823517 | 36.202209 | 36.582718 | 37.460545
977.785156 | 33.786148 | 34.026672 | 34.125168 | 34.315792 | 34.652802 | 34.760784 | 34.903217 | 35.151062 | 35.772938 | 36.058853 | 36.563908 | 37.360813
979.351196 | 33.800056 | 33.943871 | 34.21516 | 34.386715 | 34.457226 | 34.701595 | 34.935863 | 35.212898 | 35.623711 | 36.050095 | 36.562214 | 37.254753
980.916992 | 33.752941 | 33.888126 | 34.070824 | 34.233646 | 34.515682 | 34.549129 | 34.813908 | 35.117229 | 35.568596 | 36.013546 | 36.372059 | 37.140881
982.482788 | 33.71603 | 33.850525 | 34.084209 | 34.266254 | 34.425995 | 34.533607 | 34.739223 | 35.1745 | 35.54488 | 36.067993 | 36.424961 | 37.253216
984.048462 | 33.742344 | 33.85022 | 34.007893 | 34.227776 | 34.466602 | 34.536343 | 34.742092 | 35.076027 | 35.592613 | 35.957687 | 36.337029 | 37.211567
985.613892 | 33.590347 | 33.822979 | 33.87191 | 34.120316 | 34.309456 | 34.454979 | 34.748634 | 35.049675 | 35.560497 | 36.024384 | 36.297787 | 37.135471
987.179199 | 33.597725 | 33.715015 | 33.993809 | 34.129757 | 34.262909 | 34.384418 | 34.707703 | 34.874172 | 35.407303 | 35.794785 | 36.232853 | 36.948677
988.744446 | 33.606407 | 33.74527 | 33.855686 | 34.059227 | 34.19067 | 34.505623 | 34.656364 | 34.923321 | 35.426979 | 35.853455 | 36.121948 | 37.009521
990.309448 | 33.532494 | 33.667301 | 33.971863 | 34.020443 | 34.198685 | 34.341396 | 34.593803 | 34.834194 | 35.394016 | 35.801613 | 36.109028 | 36.976524
991.874512 | 33.44482 | 33.624855 | 33.822136 | 33.932312 | 34.107834 | 34.296974 | 34.637527 | 34.935234 | 35.313484 | 35.688732 | 35.9758 | 36.816624
993.43927 | 33.449387 | 33.602608 | 33.793755 | 33.820698 | 34.092831 | 34.283352 | 34.488476 | 34.834175 | 35.265785 | 35.606941 | 35.937222 | 36.821018
995.004028 | 33.395802 | 33.461079 | 33.789959 | 33.892632 | 34.092567 | 34.194885 | 34.404564 | 34.662209 | 35.151447 | 35.667366 | 35.925945 | 36.726215
996.568542 | 33.346462 | 33.383911 | 33.659081 | 33.792488 | 34.071857 | 34.073936 | 34.333977 | 34.813984 | 35.112873 | 35.582321 | 35.844681 | 36.70153
998.132935 | 33.302868 | 33.430904 | 33.547096 | 33.811344 | 33.859386 | 34.141212 | 34.264339 | 34.455532 | 35.034958 | 35.435833 | 35.816154 | 36.541046
999.697266 | 33.287121 | 33.499054 | 33.658932 | 33.723125 | 33.910656 | 34.031242 | 34.287437 | 34.544189 | 35.018398 | 35.421062 | 35.829334 | 36.524742

## spe_delta
nm | 1 | 4 | 10 | 20 | 30 | 40 | 50 | 60 | 70 | 75 | 80 | 85
450.816711 | -62.089928 | -62.021709 | -62.206158 | -62.008816 | -62.290417 | -62.482414 | -62.66206 | -62.930832 | -63.692059 | -64.244781 | -64.872673 | -66.181198
452.410248 | -61.955677 | -61.743549 | -61.796822 | -61.876183 | -62.091736 | -62.458576 | -62.459991 | -62.793064 | -63.336781 | -64.101456 | -64.514771 | -65.832329
454.003723 | -61.766788 | -61.605377 | -61.7346 | -61.890511 | -61.894581 | -61.976357 | -62.333435 | -62.647751 | -63.122845 | -63.538456 | -64.245483 | -65.533821
455.597168 | -61.6847 | -61.451336 | -61.483051 | -61.568336 | -61.66317 | -61.813217 | -62.01511 | -62.338978 | -63.046192 | -63.559284 | -64.076683 | -65.17347
457.190613 | -61.743015 | -61.350918 | -61.458801 | -61.669189 | -61.62656 | -61.763107 | -61.973228 | -62.092571 | -62.818756 | -63.285442 | -63.797657 | -64.948448
458.783997 | -61.628025 | -61.327766 | -61.326271 | -61.271427 | -61.586739 | -61.605762 | -61.643623 | -62.007233 | -62.554348 | -63.063789 | -63.578766 | -64.616692
460.37735 | -61.505547 | -61.125134 | -61.299988 | -61.24543 | -61.263954 | -61.394596 | -61.57869 | -61.800091 | -62.37516 | -62.846294 | -63.454998 | -64.371834
461.970703 | -61.374935 | -60.940754 | -60.96608 | -60.963257 | -61.132771 | -61.26545 | -61.363998 | -61.701931 | -62.003761 | -62.680363 | -63.117363 | -64.122162
463.563965 | -61.062904 | -60.903793 | -60.86092 | -60.867439 | -61.032425 | -60.913223 | -61.293537 | -61.597176 | -62.046173 | -62.277401 | -62.874523 | -63.8769
465.157227 | -61.081745 | -60.607773 | -60.68412 | -60.707306 | -60.938931 | -60.967834 | -61.10746 | -61.254566 | -61.690369 | -62.121548 | -62.652538 | -63.567032
466.750427 | -60.904018 | -60.570255 | -60.583496 | -60.58416 | -60.675411 | -60.794113 | -60.987774 | -61.257339 | -61.708778 | -62.019337 | -62.297195 | -63.421093
468.343597 | -60.776279 | -60.417355 | -60.344147 | -60.481945 | -60.59478 | -60.494492 | -60.704716 | -60.860435 | -61.439754 | -61.824997 | -62.205471 | -63.201958
469.936707 | -60.613197 | -60.167122 | -60.328911 | -60.283974 | -60.34301 | -60.462395 | -60.653614 | -60.725887 | -61.153706 | -61.697582 | -62.09462 | -63.038101
471.529846 | -60.394585 | -60.110992 | -60.076538 | -60.050007 | -60.284649 | -60.327713 | -60.466991 | -60.579079 | -60.995502 | -61.418022 | -61.951244 | -62.75293
473.122894 | -60.396332 | -59.989517 | -60.039928 | -60.181561 | -60.078503 | -60.059353 | -60.217587 | -60.542389 | -60.923775 | -61.280704 | -61.784 | -62.586533
474.715912 | -60.378757 | -59.852039 | -60.027 | -59.907291 | -59.905212 | -60.218636 | -60.121574 | -60.571468 | -60.847343 | -61.087818 | -61.572548 | -62.35001
476.308899 | -60.248135 | -59.810078 | -59.873825 | -59.73587 | -59.88945 | -59.871616 | -60.100704 | -60.15239 | -60.595764 | -60.895042 | -61.267292 | -62.134632
477.901794 | -60.024033 | -59.692513 | -59.519897 | -59.787983 | -59.712444 | -59.910206 | -59.94957 | -59.988224 | -60.25457 | -60.674866 | -61.148891 | -62.018059
479.49472 | -60.03471 | -59.564255 | -59.614464 | -59.638126 | -59.614201 | -59.666363 | -59.767712 | -59.869427 | -60.324146 | -60.801659 | -61.102165 | -61.841778
481.087585 | -59.95985 | -59.497803 | -59.405872 | -59.41518 | -59.413067 | -59.503166 | -59.602047 | -59.742218 | -60.062981 | -60.42675 | -60.868633 | -61.574821
482.68042 | -59.690979 | -59.324165 | -59.289692 | -59.295357 | -59.256802 | -59.394417 | -59.583595 | -59.573284 | -60.133106 | -60.293507 | -60.71101 | -61.461052
484.273193 | -59.675716 | -59.077652 | -59.211876 | -59.224327 | -59.2519 | -59.345699 | -59.37302 | -59.530746 | -59.929348 | -60.205051 | -60.52721 | -61.28548
485.865906 | -59.402065 | -58.984791 | -58.973671 | -58.948097 | -59.088131 | -59.155445 | -59.18042 | -59.344124 | -59.561253 | -59.990566 | -60.401031 | -61.094818
487.458649 | -59.499027 | -58.817898 | -58.80962 | -58.912022 | -58.991203 | -59.058876 | -59.062954 | -59.287308 | -59.715816 | -59.87735 | -60.282295 | -60.918587
489.051331 | -59.314301 | -58.644592 | -58.74625 | -58.891094 | -58.948273 | -58.789398 | -59.182793 | -59.161285 | -59.51416 | -59.804543 | -60.191998 | -60.865273
490.643951 | -59.224789 | -58.665459 | -58.580505 | -58.63097 | -58.741066 | -58.788013 | -58.758808 | -58.994801 | -59.351036 | -59.570007 | -59.981983 | -60.700588
492.236511 | -58.880344 | -58.42057 | -58.530239 | -58.496124 | -58.501987 | -58.504211 | -58.637127 | -58.905293 | -59.114674 | -59.49654 | -59.840675 | -60.523319
493.829041 | -58.789803 | -58.29438 | -58.409611 | -58.257851 | -58.371307 | -58.448154 | -58.698792 | -58.761459 | -59.046436 | -59.435535 | -59.733135 | -60.299137
495.421539 | -58.57922 | -58.111618 | -58.145336 | -58.127377 | -58.243038 | -58.404259 | -58.493633 | -58.725094 | -59.095009 | -59.307152 | -59.577675 | -60.323792
497.014008 | -58.553688 | -57.865822 | -57.978397 | -58.018028 | -58.142025 | -58.293282 | -58.306484 | -58.492012 | -58.861507 | -59.044868 | -59.380936 | -60.151711
498.606384 | -58.281303 | -57.74736 | -57.86652 | -57.818775 | -57.933846 | -58.031868 | -58.184177 | -58.364883 | -58.78043 | -59.011848 | -59.343311 | -60.003883
500.198792 | -58.018269 | -57.370609 | -57.662472 | -57.747078 | -57.641582 | -57.871147 | -58.05862 | -58.208256 | -58.505711 | -58.976955 | -59.142818 | -59.807789
501.791107 | -57.814434 | -57.285442 | -57.420193 | -57.488346 | -57.648743 | -57.611942 | -57.900188 | -57.944923 | -58.407261 | -58.699314 | -59.155201 | -59.64077
503.383392 | -57.434803 | -57.062878 | -57.087803 | -57.265102 | -57.453465 | -57.57349 | -57.575314 | -57.811363 | -58.244415 | -58.524097 | -58.960861 | -59.56065
504.975647 | -57.229431 | -56.643215 | -56.873291 | -57.014141 | -57.280445 | -57.286079 | -57.535057 | -57.746384 | -58.06395 | -58.360909 | -58.744282 | -59.452412
506.56781 | -56.899693 | -56.391087 | -56.746796 | -56.797672 | -56.999825 | -57.149124 | -57.283844 | -57.553474 | -57.914124 | -58.291245 | -58.648628 | -59.266964
508.159973 | -56.643932 | -56.18998 | -56.378082 | -56.53051 | -56.806427 | -56.820629 | -57.119705 | -57.352558 | -57.845448 | -58.06657 | -58.47377 | -59.088734
509.752045 | -56.316723 | -55.829556 | -56.174889 | -56.307838 | -56.420315 | -56.613636 | -56.843494 | -57.204704 | -57.636623 | -57.869022 | -58.39817 | -58.900841
511.344086 | -56.052677 | -55.728115 | -55.945084 | -56.015564 | -56.294762 | -56.458111 | -56.741184 | -56.926292 | -57.435539 | -57.840069 | -58.255299 | -58.981255
512.936157 | -55.594063 | -55.344902 | -55.69688 | -55.81012 | -55.99435 | -56.200947 | -56.394043 | -56.856941 | -57.30278 | -57.68502 | -58.026157 | -58.713982
514.528076 | -55.293018 | -54.956738 | -55.322048 | -55.519642 | -55.724228 | -55.957806 | -56.281666 | -56.619385 | -57.120556 | -57.497913 | -57.908283 | -58.621574
516.119995 | -54.871372 | -54.534725 | -54.978699 | -55.226013 | -55.534092 | -55.61874 | -55.964008 | -56.320362 | -56.863594 | -57.318489 | -57.753067 | -58.481735
517.711914 | -54.494297 | -54.244717 | -54.67178 | -54.799484 | -55.274532 | -55.464661 | -55.647659 | -56.106411 | -56.647243 | -57.179237 | -57.658035 | -58.421837
519.303711 | -54.042454 | -53.83176 | -54.310123 | -54.600189 | -54.855305 | -55.109039 | -55.370796 | -55.874432 | -56.426773 | -56.912094 | -57.386456 | -58.307209
520.895508 | -53.572933 | -53.348373 | -53.971714 | -54.213188 | -54.636276 | -54.894268 | -55.257095 | -55.566792 | -56.290257 | -56.661484 | -57.259552 | -58.078098
522.487244 | -53.182194 | -52.999252 | -53.504856 | -53.776535 | -54.213226 | -54.519451 | -54.870937 | -55.423424 | -56.153614 | -56.662773 | -57.074986 | -57.943771
524.078979 | -52.52676 | -52.402592 | -53.093517 | -53.525547 | -53.833946 | -54.064625 | -54.576672 | -54.994198 | -55.777393 | -56.307983 | -56.874451 | -57.693241
525.670532 | -51.900867 | -51.910381 | -52.538052 | -52.822453 | -53.435608 | -53.870316 | -54.151909 | -54.886494 | -55.713612 | -56.172131 | -56.698421 | -57.553825
527.262146 | -51.323925 | -51.255932 | -52.145317 | -52.526714 | -53.073544 | -53.426029 | -53.990768 | -54.442085 | -55.447227 | -55.979046 | -56.5471 | -57.492939
528.853699 | -50.788116 | -50.757576 | -51.591522 | -52.064445 | -52.608589 | -53.177757 | -53.573441 | -54.136898 | -55.108818 | -55.706108 | -56.277737 | -57.347855
530.44519 | -50.061012 | -50.220852 | -51.10791 | -51.543022 | -52.211552 | -52.653648 | -53.099243 | -53.821396 | -54.816818 | -55.476261 | -56.207458 | -57.132393
532.036682 | -49.395199 | -49.514526 | -50.45216 | -51.030331 | -51.644161 | -52.277687 | -52.743362 | -53.428993 | -54.540474 | -55.209763 | -55.868736 | -57.006542
533.628052 | -48.525028 | -48.765919 | -49.681992 | -50.410221 | -50.983639 | -51.670406 | -52.251961 | -52.96991 | -54.260952 | -54.931656 | -55.698326 | -56.595802
535.21936 | -47.71936 | -47.879726 | -49.126629 | -49.887947 | -50.549473 | -51.179798 | -51.791466 | -52.735096 | -53.786537 | -54.724613 | -55.247982 | -56.544975
536.810669 | -46.830761 | -47.186348 | -48.481937 | -49.125492 | -49.9543 | -50.618107 | -51.232185 | -52.106632 | -53.527145 | -54.43935 | -55.107388 | -56.332409
538.401978 | -45.73777 | -46.276894 | -47.728043 | -48.4389 | -49.278591 | -49.988262 | -50.860085 | -51.912174 | -53.154202 | -54.091 | -54.86795 | -56.115356
539.993164 | -44.92487 | -45.42918 | -46.869308 | -47.908367 | -48.74144 | -49.494183 | -50.228802 | -51.419384 | -52.839058 | -53.675034 | -54.505409 | -55.953018
541.584351 | -43.894478 | -44.338676 | -45.980095 | -47.128006 | -48.008575 | -48.963394 | -49.636974 | -50.811535 | -52.399868 | -53.309322 | -54.417068 | -55.679497
543.175415 | -42.649155 | -43.456799 | -45.106415 | -46.256016 | -47.1759 | -48.039173 | -49.182346 | -50.191853 | -51.870388 | -52.90361 | -53.914436 | -55.511066
544.766479 | -41.524071 | -42.388329 | -44.165932 | -45.317932 | -46.51218 | -47.363041 | -48.422333 | -49.73214 | -51.318558 | -52.605461 | -53.595329 | -55.099266
546.357422 | -40.124355 | -41.193058 | -43.182304 | -44.527073 | -45.528339 | -46.692326 | -47.7752 | -48.9977 | -50.899311 | -52.251747 | -53.504299 | -55.030025
547.948364 | -38.885685 | -40.063103 | -42.157494 | -43.473942 | -44.773651 | -45.850605 | -47.096001 | -48.539013 | -50.514786 | -51.717716 | -52.963055 | -54.67569
549.539246 | -37.483921 | -38.867592 | -41.065086 | -42.485008 | -43.842438 | -45.133812 | -46.366199 | -47.905949 | -49.968967 | -51.361069 | -52.546539 | -54.435699
551.130127 | -36.251053 | -37.501801 | -39.862816 | -41.499268 | -42.784199 | -44.200562 | -45.570232 | -47.04818 | -49.305569 | -50.80442 | -52.216904 | -54.064663
552.720886 | -34.642456 | -36.111202 | -38.724911 | -40.476601 | -41.926987 | -43.253456 | -44.871628 | -46.408161 | -48.960541 | -50.340916 | -51.734394 | -53.80558
554.311646 | -32.90469 | -34.723412 | -37.391266 | -39.117474 | -40.850929 | -42.198601 | -43.800678 | -45.683449 | -48.345024 | -49.788342 | -51.275299 | -53.299511
555.902344 | -31.179245 | -33.033112 | -36.059536 | -37.859695 | -39.50898 | -41.30669 | -43.037621 | -45.016624 | -47.561546 | -49.288139 | -50.805046 | -53.144283
557.492981 | -29.456245 | -31.595507 | -34.606197 | -36.678795 | -38.570057 | -40.214893 | -42.003727 | -43.939648 | -46.974133 | -48.670433 | -50.422421 | -52.828609
559.083557 | -27.511709 | -29.844637 | -33.134315 | -35.243874 | -37.116371 | -39.098419 | -40.976498 | -43.194988 | -46.243008 | -48.143456 | -49.847607 | -52.398495
560.674072 | -25.591927 | -27.96489 | -31.58791 | -33.732609 | -35.982224 | -38.026245 | -39.817772 | -42.242756 | -45.473129 | -47.410244 | -49.261223 | -52.00676
562.264526 | -23.817141 | -26.087103 | -30.002758 | -32.383564 | -34.535545 | -36.606197 | -38.730885 | -41.171124 | -44.734821 | -46.812572 | -48.672215 | -51.72105
563.854919 | -21.651918 | -24.39485 | -28.312778 | -30.874506 | -33.146259 | -35.376953 | -37.568447 | -40.083611 | -43.877266 | -46.04393 | -48.103737 | -51.238541
565.445251 | -19.654251 | -22.532856 | -26.57753 | -29.311665 | -31.699362 | -33.998211 | -36.337875 | -39.207478 | -43.029221 | -45.474415 | -47.546516 | -50.767651
567.035583 | -17.510538 | -20.544649 | -24.876451 | -27.525896 | -30.043173 | -32.564243 | -34.998672 | -37.8997 | -42.186729 | -44.610855 | -46.892395 | -50.223469
568.625854 | -14.987785 | -18.445194 | -22.867222 | -25.825996 | -28.538042 | -31.06057 | -33.705399 | -36.624199 | -41.07589 | -43.811615 | -46.157101 | -49.777695
570.216003 | -12.98383 | -16.325315 | -20.950218 | -23.88273 | -26.706896 | -29.411848 | -32.156094 | -35.567749 | -40.049145 | -43.061928 | -45.604984 | -49.189564
571.806152 | -10.684875 | -14.06059 | -18.970505 | -22.034809 | -25.09865 | -27.93482 | -30.877861 | -34.320446 | -39.120789 | -42.089733 | -44.716232 | -48.748989
573.39624 | -8.480399 | -11.889495 | -16.662342 | -20.158443 | -23.291031 | -26.243103 | -29.421816 | -32.794285 | -37.985523 | -41.156017 | -44.002243 | -48.270588
574.986267 | -5.995064 | -9.740119 | -14.918065 | -18.31905 | -21.290121 | -24.413269 | -27.796741 | -31.424984 | -36.679974 | -40.065948 | -43.23621 | -47.599628
576.576233 | -3.87155 | -7.575217 | -12.809259 | -16.235128 | -19.540201 | -22.746309 | -26.140184 | -30.065588 | -35.621967 | -39.217892 | -42.319134 | -46.956764
578.166138 | -1.650454 | -5.436603 | -10.574462 | -14.143353 | -17.642656 | -20.917788 | -24.51626 | -28.529055 | -34.19561 | -38.100697 | -41.337837 | -46.313522
579.755981 | 0.845936 | -3.016483 | -8.508494 | -12.164405 | -15.776423 | -19.104326 | -22.528543 | -26.874804 | -33.109035 | -36.881908 | -40.511726 | -45.628948
581.345825 | 2.853021 | -0.867019 | -6.204463 | -10.01192 | -13.750436 | -17.226112 | -20.78331 | -25.251492 | -31.710999 | -35.798489 | -39.650707 | -44.996529
582.935486 | 5.084722 | 1.224924 | -4.191071 | -7.861629 | -11.616382 | -15.092654 | -19.078899 | -23.647253 | -30.300308 | -34.66465 | -38.444469 | -44.270672
584.525208 | 7.131036 | 3.311995 | -2.094759 | -5.752194 | -9.648061 | -13.186755 | -17.239628 | -21.943857 | -28.873363 | -33.377209 | -37.3232 | -43.464096
586.114807 | 9.396698 | 5.674215 | 0.199477 | -3.839139 | -7.573835 | -11.14412 | -15.228132 | -20.094793 | -27.306992 | -32.046719 | -36.280632 | -42.64883
587.704346 | 11.380416 | 7.469489 | 2.257598 | -1.781146 | -5.496581 | -9.142721 | -13.313907 | -18.263475 | -25.763136 | -30.678665 | -35.111061 | -41.852036
589.293823 | 13.340122 | 9.401633 | 4.356864 | 0.416402 | -3.510622 | -7.080462 | -11.287071 | -16.424822 | -24.280119 | -29.304523 | -34.002243 | -40.884979
590.883301 | 15.174838 | 11.438382 | 6.193429 | 2.204864 | -1.391064 | -5.132035 | -9.305849 | -14.716652 | -22.708485 | -27.837492 | -32.599388 | -39.899063
592.472717 | 17.222775 | 13.430992 | 8.305182 | 4.468701 | 0.758065 | -3.081907 | -7.30152 | -12.848857 | -21.015169 | -26.377792 | -31.338837 | -38.993
594.062012 | 18.811085 | 15.173965 | 10.134989 | 6.556897 | 2.705915 | -1.045966 | -5.366767 | -10.671268 | -19.183733 | -24.783894 | -30.122551 | -38.037895
595.651245 | 20.441746 | 16.863623 | 11.974333 | 8.366164 | 4.646606 | 0.911513 | -3.373854 | -8.881887 | -17.54479 | -23.140816 | -28.737963 | -37.025883
597.240479 | 22.027901 | 18.543055 | 13.704267 | 10.178628 | 6.613163 | 2.907048 | -1.528992 | -6.931436 | -15.715604 | -21.582975 | -27.329344 | -36.052429
598.82959 | 23.612789 | 20.001278 | 15.433822 | 11.992385 | 8.338475 | 4.760715 | 0.452386 | -5.046642 | -13.978004 | -20.151838 | -26.031477 | -34.907391
600.418701 | 24.96842 | 21.724413 | 17.108675 | 13.692802 | 10.34883 | 6.52246 | 2.436929 | -3.044655 | -12.19042 | -18.499374 | -24.385571 | -33.662857
602.00769 | 26.380569 | 22.949102 | 18.852512 | 15.403937 | 12.042603 | 8.514592 | 4.178784 | -1.240369 | -10.31036 | -16.755941 | -22.789398 | -32.632133
603.596619 | 27.496386 | 24.53406 | 20.276972 | 16.909996 | 13.671638 | 10.187968 | 5.990325 | 0.392555 | -8.363953 | -15.037437 | -21.216759 | -31.411203
605.185547 | 28.782782 | 25.84446 | 21.701136 | 18.748138 | 15.390289 | 11.994276 | 7.935071 | 2.423625 | -6.754524 | -13.304408 | -19.751333 | -30.114742
606.774353 | 30.18284 | 27.077841 | 23.172037 | 20.342779 | 16.9195 | 13.689071 | 9.530521 | 4.275543 | -4.749604 | -11.423894 | -18.115015 | -28.761265
608.363159 | 31.50178 | 28.41671 | 24.76849 | 21.89707 | 18.683346 | 15.380562 | 11.528292 | 6.240588 | -2.516068 | -9.447466 | -16.326078 | -27.285318
609.951843 | 32.267628 | 29.631975 | 26.080112 | 23.211895 | 20.309013 | 17.089603 | 13.37821 | 8.020676 | -0.746215 | -7.647276 | -14.430863 | -25.838636
611.540466 | 33.464096 | 30.683018 | 27.219599 | 24.406393 | 21.708082 | 18.638659 | 14.918204 | 10.032255 | 1.015959 | -5.770823 | -12.744101 | -24.422358
613.129028 | 34.451248 | 31.753593 | 28.513498 | 25.685558 | 22.929665 | 20.117165 | 16.623041 | 11.516249 | 2.805164 | -3.907912 | -10.910659 | -22.82239
614.71759 | 35.220802 | 32.788326 | 29.645752 | 26.866488 | 24.431459 | 21.349848 | 18.113581 | 13.176501 | 4.75869 | -2.132089 | -9.209134 | -21.362316
616.30603 | 36.091103 | 33.634911 | 30.635239 | 28.151752 | 25.603662 | 22.759647 | 19.425087 | 14.728363 | 6.130797 | -0.332963 | -7.438525 | -19.898954
617.894409 | 36.816574 | 34.50985 | 31.505089 | 29.306602 | 26.836805 | 24.03578 | 20.885199 | 16.149565 | 7.852868 | 1.369971 | -5.744209 | -18.376432
619.482727 | 37.724255 | 35.503784 | 32.647282 | 30.351683 | 27.981575 | 25.328897 | 22.168776 | 17.681473 | 9.600392 | 3.049836 | -3.975076 | -16.720797
621.070984 | 38.30267 | 36.198254 | 33.584377 | 31.319719 | 28.922796 | 26.579901 | 23.44375 | 19.140938 | 11.432154 | 4.711251 | -2.197883 | -15.224799
622.65918 | 39.095287 | 36.942646 | 34.456917 | 32.299389 | 30.118399 | 27.681822 | 24.649364 | 20.601587 | 12.895378 | 6.512125 | -0.231443 | -13.448197
624.247314 | 39.860546 | 37.740688 | 35.333641 | 33.133228 | 31.176653 | 28.824701 | 26.048508 | 21.920877 | 14.509908 | 8.174822 | 1.304681 | -11.761128
625.835327 | 40.403976 | 38.487267 | 36.116493 | 34.091446 | 32.037842 | 29.894712 | 27.13365 | 23.158842 | 15.994164 | 9.829907 | 2.981308 | -10.184532
627.42334 | 41.09037 | 39.152538 | 36.939888 | 34.910664 | 33.029957 | 30.810873 | 28.139946 | 24.426208 | 17.358461 | 11.365048 | 4.858682 | -8.476266
629.011292 | 41.66399 | 39.790234 | 37.680874 | 35.648949 | 33.854733 | 31.821465 | 29.252506 | 25.613329 | 18.780195 | 12.996981 | 6.356485 | -6.73638
630.599121 | 42.239998 | 40.397755 | 38.264874 | 36.466904 | 34.706406 | 32.814495 | 30.338043 | 26.87451 | 20.163355 | 14.405408 | 8.033942 | -5.042987
632.18689 | 42.747925 | 40.886494 | 38.93145 | 37.286606 | 35.509895 | 33.727062 | 31.175999 | 27.735109 | 21.573059 | 15.9846 | 9.653747 | -3.255493
633.774658 | 43.202953 | 41.462765 | 39.687382 | 37.977718 | 36.337837 | 34.516693 | 32.250965 | 28.931606 | 22.678688 | 17.412392 | 11.280937 | -1.732045
635.362305 | 43.601646 | 42.019253 | 40.17432 | 38.513943 | 36.96587 | 35.233471 | 33.066257 | 29.967747 | 24.022793 | 18.764256 | 12.766845 | 0.098004
636.94989 | 44.167469 | 42.4627 | 40.82243 | 39.326637 | 37.630299 | 36.039597 | 33.997948 | 30.924284 | 25.238152 | 20.110125 | 14.299788 | 1.641772
638.537476 | 44.661926 | 43.044544 | 41.309708 | 39.722805 | 38.440174 | 36.828613 | 34.725216 | 31.788977 | 26.426983 | 21.361328 | 15.888162 | 3.39588
640.124878 | 44.918682 | 43.46492 | 41.831623 | 40.446541 | 39.015556 | 37.440075 | 35.498699 | 32.719017 | 27.402565 | 22.634062 | 17.048746 | 5.052809
641.71228 | 45.355457 | 43.882511 | 42.329872 | 41.070068 | 39.575005 | 38.126781 | 36.265366 | 33.522499 | 28.444223 | 23.966982 | 18.454142 | 6.612367
643.299561 | 45.607941 | 44.297058 | 42.82571 | 41.445126 | 40.123726 | 38.736313 | 36.817921 | 34.446831 | 29.437004 | 25.056047 | 19.903706 | 8.141722
644.886841 | 45.933292 | 44.708515 | 43.205387 | 41.898254 | 40.612461 | 39.242523 | 37.577099 | 35.136219 | 30.303669 | 26.111572 | 20.985586 | 9.706764
646.473999 | 46.280373 | 45.088352 | 43.678356 | 42.529694 | 41.2397 | 39.914978 | 38.169281 | 35.79879 | 31.165827 | 27.133232 | 22.413733 | 11.149888
648.061157 | 46.569294 | 45.373455 | 43.995094 | 42.78101 | 41.685005 | 40.384502 | 38.80109 | 36.464211 | 32.126797 | 28.065737 | 23.387224 | 12.569129
649.648132 | 46.864483 | 45.691494 | 44.326771 | 43.15295 | 42.17485 | 40.865379 | 39.473606 | 37.139534 | 32.761887 | 29.037846 | 24.483368 | 13.915704
651.235107 | 47.278637 | 46.142319 | 44.824104 | 43.625046 | 42.620972 | 41.339516 | 39.954391 | 37.792393 | 33.787704 | 29.924076 | 25.531052 | 15.43505
652.822021 | 47.425785 | 46.301403 | 45.048344 | 43.947433 | 43.006401 | 41.807568 | 40.328079 | 38.405186 | 34.442772 | 30.786219 | 26.631887 | 16.69339
654.408813 | 47.732132 | 46.541233 | 45.468925 | 44.465569 | 43.323139 | 42.289787 | 40.872433 | 38.958336 | 35.25338 | 31.79767 | 27.560562 | 18.042749
655.995605 | 47.934437 | 46.841995 | 45.646809 | 44.826973 | 43.727856 | 42.687725 | 41.311028 | 39.479412 | 35.933372 | 32.540489 | 28.559107 | 19.354218
657.582275 | 48.089607 | 47.100754 | 45.92762 | 45.008785 | 43.990936 | 43.092911 | 41.701576 | 39.93306 | 36.451649 | 33.283497 | 29.221523 | 20.303286
659.168884 | 48.319324 | 47.309223 | 46.240379 | 45.396103 | 44.425022 | 43.414711 | 42.166294 | 40.448872 | 37.06208 | 33.949261 | 30.240871 | 21.336849
660.755432 | 48.607498 | 47.644402 | 46.561581 | 45.683098 | 44.846767 | 43.929108 | 42.707375 | 41.036358 | 37.718185 | 34.663643 | 30.981361 | 22.710972
662.341919 | 48.855629 | 47.881119 | 46.841137 | 46.030186 | 45.242043 | 44.228378 | 43.097672 | 41.419296 | 38.258873 | 35.516289 | 32.127552 | 23.935556
663.928284 | 48.966774 | 48.137024 | 47.161266 | 46.337578 | 45.545475 | 44.584415 | 43.533993 | 42.014351 | 38.860771 | 36.29734 | 32.868958 | 25.137867
665.514587 | 49.33144 | 48.309097 | 47.449501 | 46.660496 | 45.80669 | 44.878693 | 43.851318 | 42.391903 | 39.595982 | 36.919159 | 33.681065 | 26.134504
667.10083 | 49.330116 | 48.524799 | 47.647163 | 46.936974 | 46.121613 | 45.302444 | 44.273243 | 42.872231 | 40.122211 | 37.392437 | 34.517475 | 27.116501
668.687012 | 49.709644 | 48.721355 | 47.826511 | 47.116207 | 46.374996 | 45.507809 | 44.604858 | 43.163662 | 40.376751 | 37.990475 | 35.087399 | 28.117367
670.273071 | 49.700649 | 48.85268 | 48.085609 | 47.375954 | 46.681438 | 45.758297 | 44.979286 | 43.437141 | 40.894344 | 38.516102 | 35.827057 | 28.91585
671.859131 | 49.94931 | 49.033173 | 48.277027 | 47.548065 | 46.952175 | 46.075375 | 45.188602 | 43.88879 | 41.342579 | 39.111217 | 36.37748 | 29.713449
673.445068 | 50.038925 | 49.314228 | 48.503017 | 47.864399 | 47.245907 | 46.504284 | 45.599655 | 44.240459 | 41.92852 | 39.697601 | 37.168488 | 30.813848
675.030945 | 50.30772 | 49.59581 | 48.631145 | 47.990475 | 47.456039 | 46.625324 | 45.779366 | 44.610359 | 42.265297 | 40.121391 | 37.745716 | 31.307545
676.61676 | 50.384159 | 49.642563 | 48.984783 | 48.188068 | 47.701473 | 46.972591 | 46.072426 | 44.906418 | 42.567318 | 40.661602 | 38.319233 | 32.272957
678.202515 | 50.4161 | 49.684422 | 48.968243 | 48.345104 | 47.623116 | 47.035934 | 46.224781 | 45.104099 | 42.957405 | 41.099564 | 38.718304 | 32.984142
679.788147 | 50.720016 | 49.815853 | 49.170334 | 48.593227 | 48.007435 | 47.287525 | 46.557522 | 45.493225 | 43.352394 | 41.515968 | 39.20438 | 33.702515
681.373657 | 50.673176 | 49.933735 | 49.326313 | 48.826752 | 48.271336 | 47.555649 | 46.811104 | 45.664272 | 43.71217 | 41.849461 | 39.591476 | 34.357677
682.959167 | 50.862339 | 50.084812 | 49.53231 | 48.897747 | 48.477512 | 47.82666 | 47.084312 | 46.06731 | 44.114563 | 42.235229 | 40.181458 | 35.060307
684.544617 | 50.9884 | 50.253399 | 49.659233 | 49.139366 | 48.592316 | 48.002224 | 47.259544 | 46.159035 | 44.258854 | 42.718788 | 40.66124 | 35.801689
686.129944 | 51.125072 | 50.371208 | 49.77549 | 49.194698 | 48.70676 | 48.143482 | 47.52512 | 46.516697 | 44.67511 | 43.055008 | 41.019531 | 36.430443
687.71521 | 51.288872 | 50.536457 | 49.878994 | 49.459919 | 48.929123 | 48.407993 | 47.824348 | 46.812714 | 45.030529 | 43.344696 | 41.432495 | 36.814926
689.300415 | 51.365498 | 50.646656 | 50.088482 | 49.484722 | 49.07605 | 48.502956 | 47.945644 | 46.937767 | 45.342857 | 43.753979 | 41.883877 | 37.330318
690.885498 | 51.344311 | 50.675045 | 50.195103 | 49.690788 | 49.260582 | 48.71566 | 48.062222 | 47.209309 | 45.443207 | 44.154793 | 42.235573 | 37.978321
692.470581 | 51.516827 | 50.721935 | 50.222534 | 49.765354 | 49.188927 | 48.871189 | 48.144096 | 47.349579 | 45.529003 | 44.344082 | 42.555706 | 38.368423
694.055542 | 51.58976 | 51.02758 | 50.499523 | 49.957741 | 49.408993 | 49.046139 | 48.382481 | 47.639317 | 46.156116 | 44.734108 | 42.966175 | 39.021351
695.640381 | 51.666721 | 51.024487 | 50.528088 | 50.059372 | 49.633106 | 49.187809 | 48.572449 | 47.761982 | 46.202579 | 44.85503 | 43.147945 | 39.528713
697.225159 | 51.691616 | 51.090076 | 50.671135 | 50.152298 | 49.688957 | 49.285919 | 48.723064 | 47.949368 | 46.538929 | 45.25251 | 43.708393 | 39.93232
698.809875 | 51.772469 | 51.218739 | 50.637177 | 50.307877 | 49.924965 | 49.419682 | 48.867207 | 48.080956 | 46.742622 | 45.280788 | 43.898273 | 40.1824
700.394531 | 51.817822 | 51.276745 | 50.827415 | 50.295238 | 49.970001 | 49.594608 | 48.981407 | 48.282604 | 46.810081 | 45.697693 | 44.228092 | 40.555893
701.979126 | 52.038261 | 51.417343 | 50.963856 | 50.548744 | 50.120792 | 49.558758 | 49.221298 | 48.457935 | 47.037014 | 45.86903 | 44.618294 | 41.140675
703.563599 | 51.972179 | 51.470146 | 51.09444 | 50.609554 | 50.311604 | 49.76358 | 49.245804 | 48.667728 | 47.229542 | 46.069874 | 44.787144 | 41.505505
705.147949 | 52.085575 | 51.520988 | 51.1147 | 50.659996 | 50.300323 | 49.925423 | 49.415176 | 48.748993 | 47.422382 | 46.3941 | 45.08643 | 41.96722
706.7323 | 52.195801 | 51.646305 | 51.21912 | 50.710453 | 50.427879 | 50.064827 | 49.537926 | 48.88979 | 47.603859 | 46.604019 | 45.330807 | 42.384735
708.316528 | 52.181553 | 51.754368 | 51.344391 | 50.939819 | 50.490757 | 50.208538 | 49.647995 | 49.029621 | 47.893639 | 46.742664 | 45.527008 | 42.587856
709.900696 | 52.348274 | 51.876198 | 51.365753 | 50.910091 | 50.62801 | 50.277351 | 49.727997 | 49.250187 | 48.044319 | 47.125732 | 45.942211 | 42.819283
711.484741 | 52.319225 | 51.816174 | 51.522335 | 51.130199 | 50.855606 | 50.331497 | 49.899879 | 49.268932 | 48.219242 | 47.16378 | 46.146683 | 43.360191
713.068726 | 52.377048 | 51.86116 | 51.536518 | 51.118591 | 50.753208 | 50.454884 | 49.985184 | 49.36594 | 48.260838 | 47.482483 | 46.199387 | 43.417107
714.652649 | 52.524212 | 51.959785 | 51.582748 | 51.258045 | 50.849251 | 50.534527 | 50.058147 | 49.540588 | 48.3647 | 47.484451 | 46.417564 | 43.869663
716.23645 | 52.607979 | 52.019733 | 51.592487 | 51.328957 | 51.032993 | 50.636494 | 50.243763 | 49.700901 | 48.55534 | 47.70311 | 46.561199 | 44.088863
717.82019 | 52.693375 | 52.017891 | 51.795063 | 51.362831 | 51.138069 | 50.782307 | 50.277248 | 49.796291 | 48.687893 | 47.860378 | 46.783291 | 44.461349
719.40387 | 52.625351 | 52.149399 | 51.888779 | 51.386219 | 51.16777 | 50.721878 | 50.464054 | 49.913097 | 48.909927 | 48.130066 | 47.086185 | 44.715218
720.987427 | 52.659492 | 52.185932 | 51.877934 | 51.497517 | 51.173836 | 50.860115 | 50.457756 | 49.9254 | 49.014259 | 48.214054 | 47.242043 | 44.869862
722.570923 | 52.781441 | 52.318111 | 52.018566 | 51.671661 | 51.262768 | 50.960644 | 50.638424 | 49.98838 | 49.206402 | 48.441086 | 47.520916 | 45.107227
724.154358 | 52.917877 | 52.233315 | 51.941235 | 51.653202 | 51.339108 | 51.014877 | 50.635944 | 50.231377 | 49.304802 | 48.559814 | 47.608307 | 45.287403
725.737671 | 52.768448 | 52.385002 | 51.929142 | 51.684795 | 51.419941 | 51.005043 | 50.606342 | 50.232437 | 49.372803 | 48.613888 | 47.832481 | 45.441639
727.320923 | 52.850346 | 52.320641 | 52.053104 | 51.767891 | 51.520397 | 51.181499 | 50.87257 | 50.396469 | 49.527069 | 48.812016 | 47.889988 | 45.787605
728.904053 | 52.892101 | 52.458176 | 52.192177 | 51.894314 | 51.645687 | 51.322327 | 50.979591 | 50.450249 | 49.713482 | 48.856686 | 48.071297 | 46.110397
730.487183 | 53.008759 | 52.44606 | 52.227211 | 51.881077 | 51.629112 | 51.251442 | 50.970528 | 50.48262 | 49.804462 | 49.041401 | 48.188931 | 46.223568
732.070129 | 52.944672 | 52.58173 | 52.183998 | 51.940781 | 51.650173 | 51.364532 | 51.087162 | 50.58717 | 49.851345 | 49.17028 | 48.383102 | 46.272877
733.653015 | 52.935677 | 52.524773 | 52.280758 | 52.02549 | 51.785572 | 51.472687 | 51.025005 | 50.591545 | 49.917416 | 49.159718 | 48.516865 | 46.59655
735.23584 | 53.182514 | 52.58952 | 52.366413 | 52.086254 | 51.729851 | 51.434139 | 51.11253 | 50.742413 | 49.915642 | 49.439243 | 48.619244 | 46.823524
736.818604 | 53.261829 | 52.763226 | 52.513844 | 52.233547 | 51.905777 | 51.709499 | 51.330914 | 50.830372 | 50.038273 | 49.571228 | 48.912159 | 47.016685
738.401245 | 53.220543 | 52.782768 | 52.33654 | 52.141449 | 51.92968 | 51.683147 | 51.29483 | 50.908184 | 50.188793 | 49.562134 | 48.856865 | 47.116302
739.983765 | 53.199112 | 52.820526 | 52.463642 | 52.180138 | 52.023735 | 51.779839 | 51.367138 | 51.006096 | 50.296421 | 49.756977 | 49.010838 | 47.465881
741.566284 | 53.407425 | 52.905827 | 52.629261 | 52.416542 | 52.078182 | 51.8535 | 51.503857 | 51.144653 | 50.356167 | 49.918705 | 49.143101 | 47.533375
743.148621 | 53.289478 | 52.82346 | 52.643307 | 52.372803 | 52.242779 | 51.809429 | 51.52631 | 51.167526 | 50.372211 | 49.824642 | 49.185741 | 47.48877
744.730896 | 53.167599 | 52.902081 | 52.644295 | 52.407494 | 52.13533 | 51.759613 | 51.55051 | 51.156914 | 50.519119 | 50.006569 | 49.378468 | 47.738491
746.31311 | 53.394279 | 52.974304 | 52.7603 | 52.355282 | 52.334747 | 51.913155 | 51.679493 | 51.227875 | 50.602085 | 50.10854 | 49.494053 | 47.929375
747.895264 | 53.444389 | 53.052139 | 52.805828 | 52.460205 | 52.220966 | 51.971371 | 51.763634 | 51.463722 | 50.62952 | 50.217342 | 49.563213 | 48.089149
749.477295 | 53.444691 | 52.991863 | 52.842075 | 52.441254 | 52.335949 | 52.05994 | 51.657909 | 51.347404 | 50.702763 | 50.237244 | 49.561565 | 48.296097
751.059204 | 53.461121 | 53.103378 | 52.809429 | 52.488323 | 52.268692 | 52.036293 | 51.798271 | 51.408081 | 50.846771 | 50.253277 | 49.686405 | 48.241814
752.641052 | 53.405437 | 53.031017 | 52.80294 | 52.568024 | 52.413334 | 52.165951 | 51.809101 | 51.475719 | 50.913738 | 50.39357 | 49.850323 | 48.442051
754.222839 | 53.558697 | 53.072891 | 52.88036 | 52.5821 | 52.428699 | 52.106693 | 51.797634 | 51.527332 | 50.983269 | 50.474609 | 49.843334 | 48.597771
755.804504 | 53.622478 | 53.160259 | 52.831787 | 52.598812 | 52.488457 | 52.087524 | 51.950897 | 51.529987 | 50.945316 | 50.519417 | 49.945549 | 48.675266
757.386108 | 53.633518 | 53.279385 | 53.05386 | 52.738976 | 52.522621 | 52.317829 | 51.996624 | 51.66869 | 51.069576 | 50.65332 | 50.064663 | 48.781853
758.96759 | 53.681839 | 53.286118 | 53.033157 | 52.792957 | 52.71637 | 52.370392 | 52.060963 | 51.746712 | 51.063946 | 50.681774 | 50.254162 | 49.005638
760.54895 | 53.607773 | 53.187462 | 52.927265 | 52.689621 | 52.532673 | 52.255054 | 52.007977 | 51.681068 | 51.13863 | 50.736343 | 50.095783 | 48.967163
762.13031 | 53.684998 | 53.372337 | 53.244595 | 52.902817 | 52.677029 | 52.495918 | 52.224941 | 51.925529 | 51.278275 | 50.915421 | 50.41787 | 49.161655
763.711548 | 53.701817 | 53.2617 | 53.110367 | 52.774418 | 52.598759 | 52.387173 | 52.151566 | 51.774628 | 51.263756 | 50.913864 | 50.387798 | 49.235371
765.292664 | 53.689064 | 53.434868 | 53.215195 | 52.97683 | 52.650734 | 52.464432 | 52.402016 | 51.942356 | 51.297245 | 51.014153 | 50.536781 | 49.34074
766.873657 | 53.828991 | 53.374321 | 53.228909 | 52.923122 | 52.740322 | 52.525742 | 52.259098 | 51.948547 | 51.429504 | 51.071507 | 50.550705 | 49.382359
768.454651 | 53.8241 | 53.368687 | 53.256382 | 52.951283 | 52.884007 | 52.685394 | 52.367313 | 52.022182 | 51.668297 | 51.150032 | 50.671917 | 49.603382
770.035522 | 53.787529 | 53.497768 | 53.284683 | 53.036289 | 52.947327 | 52.615574 | 52.462414 | 52.032738 | 51.573566 | 51.172337 | 50.788673 | 49.550404
771.616272 | 53.833084 | 53.45158 | 53.228821 | 52.940125 | 52.765053 | 52.683132 | 52.414371 | 52.024193 | 51.586746 | 51.229225 | 50.807072 | 49.763695
773.196899 | 53.896912 | 53.494179 | 53.345745 | 53.004459 | 52.880821 | 52.6185 | 52.403297 | 52.291565 | 51.577015 | 51.319897 | 50.82761 | 49.866299
774.777466 | 53.978115 | 53.592182 | 53.381721 | 53.152267 | 52.993652 | 52.666821 | 52.587917 | 52.314907 | 51.829979 | 51.388359 | 51.009113 | 49.989616
776.358032 | 53.946224 | 53.593529 | 53.449352 | 53.224449 | 53.029377 | 52.756306 | 52.47065 | 52.235718 | 51.861759 | 51.379906 | 50.971619 | 50.130356
777.938354 | 53.979141 | 53.652893 | 53.507084 | 53.188278 | 53.081497 | 52.74033 | 52.608452 | 52.284164 | 51.797443 | 51.489376 | 51.020947 | 50.15707
779.518677 | 53.980499 | 53.647247 | 53.443443 | 53.209866 | 53.028816 | 52.826118 | 52.635193 | 52.276581 | 51.787796 | 51.428741 | 51.092808 | 50.140133
781.098877 | 53.966705 | 53.700199 | 53.42466 | 53.220867 | 53.003254 | 52.901802 | 52.659306 | 52.297497 | 51.943783 | 51.479881 | 51.172459 | 50.224007
782.678955 | 53.938137 | 53.719433 | 53.474697 | 53.243675 | 53.068726 | 52.833546 | 52.643791 | 52.297634 | 51.953426 | 51.529091 | 51.139957 | 50.381741
784.258972 | 54.113319 | 53.765873 | 53.502563 | 53.321129 | 53.076275 | 52.916145 | 52.842018 | 52.39143 | 51.94976 | 51.621479 | 51.255184 | 50.442596
785.838928 | 54.067802 | 53.699543 | 53.432877 | 53.199677 | 53.100224 | 52.924549 | 52.622776 | 52.405319 | 51.902752 | 51.737728 | 51.23978 | 50.410809
787.418701 | 54.154476 | 53.660099 | 53.623825 | 53.277378 | 53.181572 | 53.007706 | 52.701107 | 52.542576 | 52.160095 | 51.723831 | 51.34618 | 50.572102
788.998413 | 54.263081 | 53.870102 | 53.760612 | 53.372616 | 53.319668 | 53.102936 | 52.845013 | 52.617809 | 52.211971 | 51.804832 | 51.462708 | 50.710918
790.578064 | 54.184406 | 53.91037 | 53.742203 | 53.414734 | 53.25629 | 52.996513 | 52.895668 | 52.566917 | 52.142151 | 51.806435 | 51.382622 | 50.758934
792.157593 | 54.202721 | 53.841736 | 53.592701 | 53.487549 | 53.341408 | 53.117027 | 52.865318 | 52.696312 | 52.147812 | 51.898777 | 51.551273 | 50.714787
793.737061 | 54.189232 | 53.927628 | 53.683655 | 53.44342 | 53.32584 | 53.076019 | 52.970936 | 52.605793 | 52.177971 | 51.953369 | 51.524899 | 50.790649
795.316406 | 54.245914 | 53.886387 | 53.666534 | 53.493176 | 53.305126 | 53.194714 | 52.971062 | 52.778069 | 52.343727 | 51.959038 | 51.552265 | 50.793934
796.89563 | 54.297726 | 53.888966 | 53.846897 | 53.480553 | 53.421741 | 53.243958 | 53.092144 | 52.90242 | 52.355556 | 52.19495 | 51.768417 | 50.873367
798.474731 | 54.387428 | 54.040161 | 53.883072 | 53.575146 | 53.376743 | 53.369431 | 53.103523 | 52.738052 | 52.371849 | 52.121853 | 51.732574 | 51.020336
800.053833 | 54.335541 | 53.945827 | 53.815083 | 53.539181 | 53.409733 | 53.309299 | 53.073662 | 52.849739 | 52.444126 | 52.179413 | 51.815094 | 51.080788
801.632751 | 54.295185 | 54.072708 | 53.849361 | 53.611649 | 53.460747 | 53.228771 | 53.099716 | 52.735661 | 52.375412 | 52.174366 | 51.746063 | 51.237495
803.211609 | 54.356007 | 54.036495 | 53.84119 | 53.62989 | 53.488426 | 53.300503 | 53.156067 | 52.847443 | 52.486465 | 52.231712 | 51.911915 | 51.083534
804.790405 | 54.418564 | 54.031212 | 53.929436 | 53.65831 | 53.470757 | 53.35622 | 53.128929 | 52.884544 | 52.434242 | 52.241032 | 52.017998 | 51.235783
806.369019 | 54.416618 | 54.053558 | 53.906422 | 53.678631 | 53.543205 | 53.302677 | 53.132355 | 52.915886 | 52.553768 | 52.31432 | 52.007164 | 51.286278
807.947571 | 54.548153 | 54.201183 | 54.018456 | 53.900253 | 53.726463 | 53.587826 | 53.239048 | 53.078918 | 52.686401 | 52.288551 | 52.159565 | 51.432499
809.526001 | 54.42638 | 54.221436 | 53.9123 | 53.840191 | 53.701378 | 53.409973 | 53.25528 | 53.045609 | 52.538654 | 52.463238 | 52.113266 | 51.394398
811.10437 | 54.500679 | 54.167992 | 54.1549 | 53.732277 | 53.703449 | 53.443768 | 53.318596 | 53.016445 | 52.742271 | 52.408195 | 52.153263 | 51.325104
812.682617 | 54.581348 | 54.405556 | 54.185444 | 53.870815 | 53.820332 | 53.729458 | 53.47636 | 53.178917 | 52.877277 | 52.565613 | 52.331593 | 51.598938
814.260803 | 54.504707 | 54.164501 | 54.075737 | 53.772308 | 53.533043 | 53.414349 | 53.215565 | 52.986294 | 52.757496 | 52.39222 | 52.114098 | 51.555237
815.838867 | 54.602329 | 54.379887 | 54.222023 | 53.948769 | 53.753777 | 53.757317 | 53.510891 | 53.207436 | 52.974876 | 52.613556 | 52.353306 | 51.67379
817.416809 | 54.580524 | 54.153873 | 54.161613 | 53.951015 | 53.891911 | 53.645306 | 53.385071 | 53.11887 | 52.808823 | 52.546764 | 52.368366 | 51.696499
818.99469 | 54.6889 | 54.331905 | 54.118855 | 54.001495 | 53.816391 | 53.582279 | 53.450523 | 53.201885 | 52.819565 | 52.525146 | 52.436043 | 51.729366
820.572388 | 54.591095 | 54.330399 | 54.228317 | 54.035664 | 53.790375 | 53.675259 | 53.433353 | 53.205647 | 52.806824 | 52.633312 | 52.406895 | 51.82616
822.150085 | 54.593342 | 54.472652 | 54.170845 | 53.939255 | 53.827381 | 53.678169 | 53.561703 | 53.287525 | 53.01889 | 52.537888 | 52.440639 | 51.913792
823.727661 | 54.742474 | 54.35051 | 54.273506 | 54.075222 | 53.832897 | 53.642754 | 53.461651 | 53.367893 | 53.039227 | 52.784893 | 52.552849 | 51.865177
825.305054 | 54.885506 | 54.487663 | 54.245934 | 54.185452 | 53.954723 | 53.741486 | 53.663975 | 53.427578 | 52.970734 | 52.737465 | 52.48732 | 51.986633
826.882446 | 54.746822 | 54.485352 | 54.302696 | 54.124622 | 53.936497 | 53.756954 | 53.676949 | 53.363655 | 53.068096 | 52.773975 | 52.517975 | 51.964397
828.459656 | 54.661037 | 54.385529 | 54.186462 | 53.991932 | 53.847103 | 53.731823 | 53.599586 | 53.226894 | 52.917625 | 52.690109 | 52.495995 | 51.8619
830.036743 | 54.797195 | 54.537434 | 54.375984 | 54.174091 | 53.970188 | 53.812569 | 53.82542 | 53.470814 | 53.006371 | 52.767315 | 52.62928 | 52.100491
831.61377 | 54.815876 | 54.540272 | 54.402 | 54.16045 | 54.110142 | 53.808174 | 53.687424 | 53.46487 | 53.12846 | 52.81596 | 52.656845 | 52.112232
833.190735 | 54.971703 | 54.656277 | 54.408382 | 54.313202 | 54.06958 | 54.021866 | 53.669384 | 53.546707 | 53.139412 | 52.834415 | 52.68 | 52.112335
834.767578 | 54.993446 | 54.717033 | 54.49424 | 54.445362 | 54.071804 | 54.005573 | 53.880047 | 53.665451 | 53.306431 | 53.01572 | 52.893902 | 52.242672
836.344238 | 55.087616 | 54.785366 | 54.663372 | 54.417538 | 54.286213 | 54.179932 | 53.893307 | 53.73325 | 53.348637 | 53.196911 | 52.962555 | 52.270786
837.920898 | 54.982319 | 54.714661 | 54.434986 | 54.289001 | 54.104946 | 53.963799 | 53.81823 | 53.680252 | 53.311817 | 52.971771 | 52.896317 | 52.414963
839.497375 | 55.012566 | 54.652603 | 54.48278 | 54.301815 | 54.183941 | 53.936226 | 53.705494 | 53.610252 | 53.268425 | 52.988514 | 52.825787 | 52.236908
841.073853 | 54.823654 | 54.63047 | 54.442585 | 54.198799 | 54.179657 | 53.981731 | 53.70739 | 53.516308 | 53.163876 | 52.800617 | 52.706448 | 52.29726
842.650085 | 55.035751 | 54.830486 | 54.529938 | 54.345074 | 54.274784 | 54.158791 | 54.018021 | 53.803177 | 53.363426 | 53.02647 | 52.909557 | 52.43364
844.226257 | 55.006355 | 54.759899 | 54.574341 | 54.319317 | 54.123627 | 54.131096 | 53.888088 | 53.647617 | 53.236008 | 53.133228 | 52.844246 | 52.379704
845.802368 | 55.185905 | 54.919189 | 54.659931 | 54.428307 | 54.279507 | 54.049 | 53.99321 | 53.819233 | 53.481525 | 53.266174 | 53.145355 | 52.503666
847.378296 | 55.007141 | 54.876312 | 54.616543 | 54.360573 | 54.287163 | 54.156918 | 53.94128 | 53.780464 | 53.380535 | 53.221836 | 53.038792 | 52.488548
848.954224 | 55.235115 | 54.895336 | 54.804066 | 54.581917 | 54.382256 | 54.310909 | 54.056183 | 53.859142 | 53.53125 | 53.314342 | 53.115128 | 52.786263
850.529968 | 55.169102 | 54.878105 | 54.791615 | 54.467644 | 54.407188 | 54.154541 | 54.016796 | 53.804817 | 53.521236 | 53.219818 | 53.002636 | 52.605827
852.105652 | 55.145088 | 54.822395 | 54.821377 | 54.549255 | 54.406551 | 54.274452 | 54.1903 | 53.898796 | 53.474766 | 53.322598 | 53.058926 | 52.656937
853.681152 | 55.196117 | 54.988899 | 54.833031 | 54.573616 | 54.480141 | 54.267284 | 54.179611 | 53.823631 | 53.634666 | 53.426865 | 53.111507 | 52.730133
855.256653 | 55.316452 | 55.072884 | 54.902367 | 54.598228 | 54.565689 | 54.391075 | 54.351379 | 54.009869 | 53.689827 | 53.521214 | 53.292908 | 52.751648
856.831909 | 55.374168 | 55.079739 | 54.892334 | 54.786221 | 54.588322 | 54.43552 | 54.295856 | 54.065964 | 53.7686 | 53.523842 | 53.363575 | 52.854675
858.407227 | 55.319489 | 55.065414 | 54.923813 | 54.615875 | 54.664791 | 54.442554 | 54.234032 | 54.090172 | 53.719673 | 53.473995 | 53.265968 | 52.849022
859.9823 | 55.398247 | 55.14278 | 55.073902 | 54.710125 | 54.598972 | 54.428596 | 54.237362 | 54.028385 | 53.719604 | 53.437069 | 53.404526 | 52.85265
861.557312 | 55.547451 | 55.090225 | 54.971088 | 54.753052 | 54.640888 | 54.497005 | 54.3153 | 54.243919 | 53.767258 | 53.648403 | 53.426514 | 52.990559
863.132202 | 55.31707 | 54.909775 | 54.976143 | 54.715916 | 54.605045 | 54.399712 | 54.326767 | 53.962666 | 53.85088 | 53.401546 | 53.236958 | 52.781185
864.707031 | 55.264603 | 55.102283 | 55.027191 | 54.788254 | 54.634033 | 54.477478 | 54.410702 | 54.022331 | 53.827805 | 53.54892 | 53.321804 | 52.989925
866.281738 | 55.446148 | 55.181496 | 54.969837 | 54.778069 | 54.700207 | 54.465534 | 54.369244 | 54.193985 | 53.839619 | 53.640423 | 53.423943 | 52.961338
867.856262 | 55.407291 | 55.169201 | 55.018837 | 54.736507 | 54.669621 | 54.508049 | 54.383289 | 54.125076 | 53.826649 | 53.731392 | 53.366707 | 52.972778
869.430786 | 55.491222 | 55.287479 | 55.059193 | 54.917728 | 54.80724 | 54.573505 | 54.456535 | 54.150909 | 53.976505 | 53.667843 | 53.505142 | 53.028019
871.005066 | 55.574516 | 55.326931 | 55.20911 | 55.048611 | 54.907986 | 54.72366 | 54.385036 | 54.418671 | 54.201897 | 53.793163 | 53.672318 | 53.284374
872.579285 | 55.773849 | 55.325092 | 55.154694 | 54.944653 | 54.738708 | 54.802002 | 54.5401 | 54.370079 | 54.046448 | 53.86874 | 53.462482 | 53.143242
874.153442 | 55.696415 | 55.317677 | 55.151375 | 55.242004 | 54.952278 | 54.717075 | 54.601948 | 54.343388 | 54.06638 | 53.884438 | 53.736385 | 53.222614
875.727417 | 55.564865 | 55.394848 | 55.184414 | 55.026314 | 54.889069 | 54.736164 | 54.621643 | 54.287811 | 54.070908 | 53.736382 | 53.654354 | 53.147747
877.301392 | 55.705025 | 55.405571 | 55.337799 | 55.145138 | 55.021088 | 54.716187 | 54.732121 | 54.308235 | 54.180775 | 53.823566 | 53.836971 | 53.304565
878.875183 | 55.538353 | 55.213032 | 55.122131 | 54.920979 | 54.692963 | 54.771442 | 54.297184 | 54.348221 | 53.912708 | 53.722942 | 53.500248 | 53.135212
880.448853 | 55.630142 | 55.325584 | 55.278606 | 55.072605 | 54.838428 | 54.783615 | 54.587418 | 54.272251 | 54.170044 | 53.855011 | 53.582474 | 53.221607
882.022339 | 55.650295 | 55.518986 | 55.363087 | 55.165131 | 55.016762 | 54.823196 | 54.653023 | 54.40609 | 54.128551 | 54.087788 | 53.654102 | 53.328262
883.595886 | 55.670979 | 55.467552 | 55.395008 | 55.213127 | 55.007271 | 54.859264 | 54.625126 | 54.389339 | 54.208454 | 53.918434 | 53.738388 | 53.356743
885.16925 | 55.83279 | 55.676907 | 55.45285 | 55.207504 | 55.118851 | 54.94537 | 54.82925 | 54.571281 | 54.362587 | 54.105209 | 53.763222 | 53.592491
886.742371 | 55.761543 | 55.469994 | 55.267921 | 55.099018 | 55.08469 | 54.854565 | 54.656399 | 54.462734 | 54.023705 | 53.94965 | 53.850822 | 53.324623
888.315552 | 55.903481 | 55.741028 | 55.420475 | 55.100758 | 55.112934 | 54.932476 | 54.836952 | 54.581089 | 54.285851 | 54.013504 | 54.027096 | 53.475197
889.88855 | 55.820656 | 55.62661 | 55.521843 | 55.25819 | 55.06282 | 54.857628 | 54.757786 | 54.709904 | 54.383114 | 54.074677 | 53.98595 | 53.540104
891.461426 | 55.654408 | 55.541782 | 55.358288 | 55.220619 | 54.968628 | 54.852909 | 54.761551 | 54.540745 | 54.304943 | 54.141178 | 53.883911 | 53.371613
893.03418 | 55.973339 | 55.787254 | 55.607216 | 55.338619 | 55.131042 | 55.042076 | 54.923908 | 54.815659 | 54.376472 | 54.175659 | 53.940647 | 53.64259
894.606812 | 56.169571 | 55.900723 | 55.51368 | 55.483841 | 55.284485 | 55.115135 | 54.99736 | 54.805328 | 54.48716 | 54.377548 | 54.100075 | 53.64489
896.179382 | 56.094719 | 55.842644 | 55.537888 | 55.481991 | 55.30962 | 55.178284 | 54.994652 | 54.762775 | 54.531254 | 54.458485 | 54.002575 | 53.659634
897.75177 | 56.06274 | 55.787304 | 55.518696 | 55.393082 | 55.164375 | 54.959625 | 54.940296 | 54.711609 | 54.336437 | 54.112087 | 54.056335 | 53.511051
899.324097 | 55.940414 | 55.837486 | 55.718338 | 55.525135 | 55.318703 | 55.358475 | 54.988506 | 54.852978 | 54.445446 | 54.277081 | 54.083794 | 53.691292
900.896301 | 56.0956 | 55.929241 | 55.704521 | 55.460506 | 55.377132 | 55.187164 | 55.04594 | 54.872101 | 54.603222 | 54.308788 | 54.306519 | 53.579395
902.468384 | 55.934399 | 55.833546 | 55.65377 | 55.338932 | 55.290764 | 55.208263 | 54.939198 | 54.746483 | 54.497509 | 54.323849 | 54.116932 | 53.739986
904.040344 | 56.073952 | 55.77964 | 55.620453 | 55.589733 | 55.300873 | 55.207962 | 55.082878 | 54.790558 | 54.476696 | 54.203594 | 54.026028 | 53.75967
905.612183 | 55.938465 | 55.794979 | 55.620342 | 55.611195 | 55.269173 | 55.15871 | 54.953957 | 54.776459 | 54.402206 | 54.187901 | 54.115891 | 53.829929
907.183899 | 56.137779 | 55.748135 | 55.575081 | 55.491531 | 55.327736 | 55.155235 | 54.879211 | 54.860352 | 54.469841 | 54.432796 | 54.121658 | 53.848713
908.755493 | 56.20451 | 55.86578 | 55.721493 | 55.514862 | 55.327061 | 55.200474 | 55.150223 | 55.002178 | 54.50724 | 54.370861 | 54.225868 | 53.783501
910.326965 | 56.244667 | 55.918549 | 55.771553 | 55.727505 | 55.502876 | 55.45459 | 55.092266 | 54.887585 | 54.81068 | 54.381042 | 54.203991 | 53.779091
911.898315 | 56.305878 | 55.962429 | 55.930832 | 55.782875 | 55.526131 | 55.31329 | 55.152916 | 54.952774 | 54.583576 | 54.4142 | 54.232594 | 53.889965
913.469604 | 56.217957 | 55.96648 | 56.005272 | 55.729584 | 55.550884 | 55.386692 | 55.30286 | 55.090164 | 54.782021 | 54.715034 | 54.376099 | 54.102505
915.04071 | 56.334663 | 56.174366 | 55.906811 | 55.75655 | 55.474815 | 55.360332 | 55.133118 | 55.037769 | 54.813484 | 54.578342 | 54.416031 | 54.041954
916.611694 | 56.242096 | 56.004814 | 55.959972 | 55.695618 | 55.541077 | 55.5382 | 55.294395 | 55.037178 | 54.762894 | 54.647121 | 54.305256 | 53.93866
918.182617 | 56.191017 | 55.941105 | 55.812138 | 55.566147 | 55.590137 | 55.28249 | 55.109112 | 54.890259 | 54.616875 | 54.509987 | 54.2645 | 53.89748
919.753418 | 56.223396 | 56.084316 | 55.861454 | 55.624969 | 55.598949 | 55.567947 | 55.302452 | 55.003323 | 54.758785 | 54.588303 | 54.247566 | 54.002922
921.324036 | 56.364414 | 56.195896 | 56.180241 | 55.871452 | 55.732899 | 55.511223 | 55.501232 | 55.099751 | 54.753456 | 54.560799 | 54.398754 | 54.281437
922.894653 | 56.421036 | 56.098156 | 56.148056 | 55.883823 | 55.672684 | 55.390659 | 55.343731 | 55.045879 | 54.920513 | 54.715523 | 54.498547 | 54.109978
924.465027 | 56.362728 | 56.237152 | 55.843788 | 55.694687 | 55.600754 | 55.527084 | 55.337418 | 55.125732 | 54.696999 | 54.653885 | 54.429214 | 54.067841
926.035278 | 56.526241 | 56.234806 | 56.016647 | 55.787548 | 55.650284 | 55.656376 | 55.400421 | 55.167278 | 54.984066 | 54.788342 | 54.549019 | 54.130978
927.605469 | 56.626167 | 56.385193 | 56.188656 | 55.967422 | 55.925873 | 55.692932 | 55.308571 | 55.256786 | 54.984146 | 54.818676 | 54.596214 | 54.116138
929.175476 | 56.398464 | 56.339401 | 56.162598 | 55.915722 | 55.816761 | 55.691841 | 55.534767 | 55.284817 | 54.958214 | 54.709488 | 54.529884 | 54.182259
930.745422 | 56.439606 | 56.210537 | 56.223621 | 55.78582 | 55.891171 | 55.580811 | 55.644505 | 55.39893 | 54.926037 | 54.887218 | 54.735924 | 54.175148
932.315247 | 56.574463 | 56.480736 | 56.291397 | 55.94249 | 55.768612 | 55.631752 | 55.642929 | 55.523228 | 55.174595 | 54.954014 | 54.688389 | 54.256474
933.884949 | 56.388756 | 56.338741 | 56.047985 | 55.808384 | 55.728985 | 55.701981 | 55.487617 | 55.203011 | 54.8545 | 54.823017 | 54.51416 | 54.053978
935.454468 | 56.463345 | 56.495029 | 56.181549 | 56.157082 | 55.874832 | 55.791954 | 55.51506 | 55.349598 | 55.104355 | 54.910233 | 54.692223 | 54.464218
937.023926 | 56.508907 | 56.28796 | 56.141384 | 55.847099 | 55.710068 | 55.618134 | 55.575844 | 55.286514 | 55.018524 | 55.018867 | 54.525723 | 54.088699
938.593262 | 56.547985 | 56.317486 | 56.216927 | 56.126186 | 55.978771 | 55.835419 | 55.588226 | 55.470108 | 55.181591 | 54.970093 | 54.896446 | 54.304291
940.162415 | 56.816189 | 56.491413 | 56.376217 | 56.119499 | 56.023621 | 55.965252 | 55.625702 | 55.573498 | 55.098553 | 55.150993 | 55.005413 | 54.594757
941.731445 | 56.416077 | 56.425022 | 56.510899 | 56.433807 | 56.249645 | 55.975533 | 55.760506 | 55.709206 | 55.445774 | 55.042255 | 54.809647 | 54.470577
943.300415 | 56.674885 | 56.334587 | 56.229717 | 56.018909 | 55.836647 | 55.571522 | 55.392502 | 55.462921 | 54.837959 | 55.17009 | 54.852501 | 54.543987
944.869263 | 56.557186 | 56.64719 | 56.725937 | 56.275948 | 55.865604 | 55.941879 | 55.863129 | 55.641388 | 55.326675 | 55.04863 | 55.057365 | 54.323402
946.437866 | 56.775368 | 56.71386 | 56.591988 | 56.367573 | 56.101803 | 56.101513 | 55.666367 | 55.555019 | 55.39423 | 55.313644 | 55.074409 | 54.719391
948.006531 | 56.839104 | 56.700768 | 56.497936 | 56.283054 | 56.222797 | 55.990364 | 55.702255 | 55.548748 | 55.105072 | 55.137386 | 55.03727 | 54.804886
949.57489 | 56.902557 | 56.508457 | 56.538799 | 56.132915 | 56.22353 | 56.139694 | 55.938988 | 55.415615 | 55.658604 | 55.013184 | 54.95863 | 54.558979
951.14325 | 57.034302 | 56.768375 | 56.734303 | 56.578823 | 56.373581 | 56.287773 | 56.236675 | 55.658127 | 55.605762 | 55.412357 | 55.197628 | 54.863216
952.711426 | 56.887749 | 56.405083 | 56.225105 | 56.254742 | 56.02644 | 55.933773 | 55.645542 | 55.762054 | 55.339317 | 55.346828 | 54.876266 | 54.604019
954.27948 | 57.243389 | 56.796211 | 56.679955 | 56.530258 | 56.312721 | 56.255493 | 56.065086 | 55.894073 | 55.645329 | 55.314716 | 55.040363 | 54.912773
955.847473 | 57.161579 | 56.987766 | 56.925182 | 56.555264 | 56.453461 | 56.179718 | 56.216255 | 56.051674 | 55.752975 | 55.32106 | 55.062382 | 54.814186
957.415222 | 56.902645 | 56.665932 | 56.506752 | 56.495499 | 56.124546 | 56.225666 | 55.87112 | 55.678967 | 55.423985 | 55.251423 | 55.164768 | 54.941372
958.98291 | 56.882095 | 56.734039 | 56.475964 | 56.268742 | 56.080482 | 56.031208 | 55.963634 | 55.684048 | 55.539192 | 55.078651 | 54.858723 | 54.445595
960.550476 | 57.271484 | 57.097919 | 56.911892 | 56.750237 | 56.600113 | 56.337215 | 56.232338 | 55.934883 | 55.696293 | 55.584763 | 55.126583 | 54.979309
962.117981 | 57.225651 | 56.985741 | 56.674465 | 56.451885 | 56.412315 | 56.372292 | 56.147999 | 55.90276 | 55.801277 | 55.246433 | 55.179684 | 54.968307
963.685242 | 57.032612 | 56.888721 | 56.821239 | 56.624905 | 56.375435 | 56.289722 | 56.216442 | 55.908012 | 55.701649 | 55.358944 | 55.126453 | 54.918083
965.252441 | 57.226643 | 57.035805 | 57.02103 | 56.815945 | 56.858097 | 56.334095 | 56.336258 | 56.041439 | 55.896923 | 55.688419 | 55.499287 | 54.970695
966.819458 | 57.302025 | 57.209808 | 57.061588 | 56.799427 | 56.72438 | 56.496853 | 56.451008 | 56.304192 | 55.847767 | 55.640018 | 55.682888 | 55.100769
968.386353 | 57.292442 | 56.903313 | 56.929947 | 56.699696 | 56.78886 | 56.743244 | 56.197582 | 55.952827 | 55.783237 | 55.512867 | 55.442879 | 55.094242
969.953125 | 57.200996 | 57.018898 | 56.761295 | 56.764103 | 56.261295 | 56.18512 | 56.028275 | 55.777477 | 55.726887 | 55.532581 | 55.329132 | 54.83078
971.519836 | 57.238533 | 57.043907 | 56.969856 | 56.751129 | 56.516956 | 56.356636 | 56.184685 | 56.180191 | 55.7966 | 55.569538 | 55.479847 | 54.876328
973.086304 | 57.392719 | 57.09911 | 56.925583 | 56.804806 | 56.653908 | 56.717155 | 56.574539 | 56.120773 | 55.893589 | 55.708759 | 55.527653 | 55.245544
974.65271 | 57.705765 | 57.122002 | 57.258995 | 56.808617 | 56.715931 | 56.64613 | 56.48185 | 56.241539 | 55.791958 | 55.819405 | 55.633762 | 55.239384
976.219055 | 57.302055 | 57.262413 | 56.876621 | 56.858746 | 56.633564 | 56.343948 | 56.290516 | 56.18045 | 55.74036 | 55.710907 | 55.505829 | 54.975006
977.785156 | 57.604839 | 57.492069 | 57.406612 | 57.510174 | 57.008015 | 56.790737 | 56.746056 | 56.725235 | 56.250473 | 55.918449 | 55.87569 | 55.464821
979.351196 | 57.408203 | 57.104656 | 56.924786 | 56.828468 | 56.778542 | 56.585789 | 56.537483 | 56.266438 | 55.957493 | 55.543842 | 55.456429 | 55.056248
980.916992 | 57.750744 | 57.376476 | 57.383244 | 56.935268 | 56.863861 | 56.652866 | 56.615788 | 56.380779 | 56.15023 | 55.923851 | 55.584389 | 55.231243
982.482788 | 57.394768 | 57.251732 | 57.174789 | 56.710274 | 56.630505 | 56.557327 | 56.45488 | 56.049679 | 55.797695 | 55.706036 | 55.351658 | 55.239586
984.048462 | 57.528282 | 57.25547 | 57.235538 | 56.934101 | 56.755306 | 56.510429 | 56.409924 | 56.079334 | 56.053917 | 55.658051 | 55.495384 | 55.170853
985.613892 | 57.530132 | 57.304958 | 57.336601 | 57.009407 | 56.968292 | 56.753582 | 56.395828 | 56.158604 | 56.003231 | 55.839752 | 55.597088 | 55.166752
987.179199 | 57.553394 | 57.552387 | 57.264736 | 57.123604 | 56.968811 | 56.897961 | 56.573364 | 56.45636 | 56.10379 | 56.089973 | 55.764832 | 55.52737
988.744446 | 57.421551 | 57.075752 | 57.040058 | 56.860054 | 56.723953 | 56.415359 | 56.397102 | 56.148617 | 55.675289 | 55.525894 | 55.601856 | 55.104755
990.309448 | 57.519394 | 57.34837 | 57.236599 | 57.056927 | 57.004158 | 56.80032 | 56.608841 | 56.425995 | 56.017982 | 55.69418 | 55.653923 | 55.311661
991.874512 | 57.751312 | 57.542606 | 57.477535 | 57.102699 | 57.02142 | 56.805683 | 56.616863 | 56.507183 | 56.083042 | 55.840824 | 55.785454 | 55.490227
993.43927 | 57.597679 | 57.491608 | 57.476929 | 57.216721 | 56.823341 | 56.908756 | 56.652245 | 56.47871 | 56.007759 | 55.86525 | 55.651089 | 55.396587
995.004028 | 57.674473 | 57.506763 | 57.198685 | 56.940968 | 57.070366 | 57.002663 | 56.631409 | 56.268753 | 55.930595 | 55.972385 | 55.772556 | 55.38435
996.568542 | 57.491135 | 57.44545 | 57.30431 | 57.041962 | 56.738033 | 56.76791 | 56.616245 | 56.367695 | 56.051311 | 55.812138 | 55.826687 | 55.223312
998.132935 | 57.993561 | 57.727367 | 57.657291 | 57.317715 | 57.178387 | 57.235611 | 56.989582 | 56.892361 | 56.552177 | 56.368542 | 55.894588 | 55.517918
999.697266 | 57.669746 | 57.228912 | 57.401749 | 57.075211 | 56.8755 | 56.675983 | 56.705387 | 56.439358 | 56.233776 | 55.841236 | 55.757252 | 55.611244

## eis_z
freq | 2 | 20 | 40 | 60 | 80 | 95
1.2589 | 2175800 | 1090950 | 571590 | 297310 | 182740 | 103010
1.3594 | 2036600 | 1028350 | 547560 | 287040 | 176160 | 100350
1.4678 | 1905700 | 968940 | 524920 | 277120 | 169750 | 97811
1.5849 | 1779400 | 912780 | 500850 | 267640 | 163470 | 95091
1.7113 | 1668500 | 859940 | 479630 | 258650 | 157630 | 92934
1.8478 | 1559900 | 810030 | 458270 | 249610 | 151900 | 90502
1.9953 | 1456500 | 759280 | 436090 | 240310 | 146220 | 87841
2.1544 | 1362800 | 712580 | 416130 | 231980 | 141100 | 85655
2.3263 | 1273400 | 670860 | 396720 | 223940 | 136230 | 83428
2.5119 | 1192200 | 631790 | 377970 | 216160 | 131630 | 81334
2.7123 | 1114200 | 594770 | 359880 | 208600 | 127180 | 79345
2.9286 | 1041600 | 559910 | 342340 | 201310 | 122860 | 77431
3.1623 | 974730 | 526820 | 325420 | 194100 | 118820 | 75546
3.4145 | 912710 | 495910 | 309190 | 187020 | 114990 | 73663
3.6869 | 854560 | 466740 | 293630 | 180220 | 111310 | 71877
3.9811 | 798830 | 439170 | 278480 | 173570 | 107700 | 70580
4.2987 | 747570 | 413110 | 264000 | 167080 | 104240 | 68825
4.6416 | 696820 | 388720 | 250100 | 160790 | 100970 | 67129
5.0119 | 651440 | 365580 | 236870 | 154480 | 97753 | 65514
5.4117 | 609560 | 343890 | 224270 | 148430 | 94708 | 63912
5.8434 | 570280 | 323360 | 212230 | 142510 | 91759 | 62344
6.3096 | 533430 | 304130 | 200670 | 136660 | 88880 | 60819
6.8129 | 499220 | 285990 | 189620 | 130990 | 86084 | 59333
7.3564 | 467060 | 268810 | 179120 | 125380 | 83387 | 57891
7.9433 | 435750 | 251380 | 168030 | 119390 | 80519 | 56280
8.577 | 407690 | 236190 | 158520 | 114090 | 77870 | 54840
9.2612 | 381380 | 221880 | 149430 | 108920 | 75336 | 53406
10 | 356760 | 208380 | 140880 | 103920 | 72849 | 52019
10.798 | 333910 | 195650 | 132740 | 99031 | 70903 | 50644
11.659 | 312410 | 183680 | 124990 | 94272 | 68488 | 49287
12.589 | 292190 | 172370 | 117700 | 89677 | 66154 | 47943
13.594 | 273280 | 161760 | 110800 | 85245 | 63871 | 46613
14.678 | 255760 | 151780 | 104290 | 80993 | 61623 | 45305
15.849 | 239370 | 142360 | 98107 | 76894 | 59422 | 44029
17.113 | 223970 | 133490 | 92298 | 72947 | 57247 | 42767
18.478 | 209530 | 125160 | 86784 | 69492 | 55107 | 41522
19.953 | 196040 | 117330 | 81628 | 65818 | 53023 | 40277
21.544 | 183580 | 109990 | 76790 | 62302 | 50966 | 39067
23.263 | 171900 | 103110 | 72223 | 58946 | 48955 | 37871
25.119 | 160980 | 96631 | 68214 | 55704 | 47003 | 36680
27.123 | 150760 | 90549 | 64141 | 52624 | 45100 | 35515
29.286 | 141250 | 84809 | 60277 | 49677 | 43196 | 34360
31.623 | 132260 | 79323 | 56533 | 46783 | 41280 | 33192
34.145 | 123940 | 74266 | 53127 | 44124 | 39489 | 32081
36.869 | 116140 | 69540 | 49925 | 41588 | 37759 | 30980
39.811 | 108850 | 65359 | 46912 | 39205 | 36060 | 29895
42.987 | 102090 | 61166 | 44073 | 36925 | 34424 | 28834
46.416 | 95763 | 57233 | 41404 | 34792 | 32840 | 27795
50.119 | 89891 | 53555 | 38888 | 32732 | 31304 | 26757
54.117 | 84374 | 50128 | 36536 | 30824 | 29808 | 25776
58.434 | 79367 | 46813 | 34304 | 28986 | 28348 | 24774
63.096 | 74516 | 43689 | 32124 | 27193 | 26873 | 23784
68.129 | 70219 | 40943 | 30210 | 25624 | 25580 | 22842
73.519 | 66421 | 38316 | 28395 | 24122 | 24317 | 21938
79.336 | 62539 | 35876 | 26699 | 22712 | 23109 | 21049
85.613 | 58986 | 33583 | 25100 | 21390 | 21940 | 20180
92.386 | 55689 | 31438 | 23600 | 20145 | 20835 | 19339
99.696 | 52618 | 29439 | 22192 | 18961 | 19762 | 18521
107.58 | 49751 | 27557 | 20865 | 17863 | 18737 | 17718
116.1 | 47093 | 25796 | 19614 | 16825 | 17757 | 16930
125.28 | 44614 | 24129 | 18417 | 15820 | 16766 | 16165
135.19 | 42321 | 22588 | 17314 | 14900 | 15867 | 15418
145.89 | 40213 | 21153 | 16274 | 14030 | 15017 | 14711
157.43 | 38250 | 19806 | 15303 | 13214 | 14216 | 14024
169.89 | 36440 | 18548 | 14387 | 12447 | 13440 | 13359
183.33 | 34764 | 17374 | 13528 | 11729 | 12701 | 12725
197.83 | 33228 | 16274 | 12720 | 11042 | 11991 | 12107
213.48 | 31812 | 15246 | 11962 | 10409 | 11330 | 11509
230.37 | 30508 | 14287 | 11250 | 9811.5 | 10706 | 10932
248.6 | 29299 | 13385 | 10575 | 9241.5 | 10103 | 10375
268.27 | 28194 | 12546 | 9948.1 | 8705.5 | 9533.8 | 9837.6
289.49 | 27175 | 11760 | 9357.6 | 8206.7 | 8994.3 | 9330.7
312.4 | 26242 | 11027 | 8804 | 7739.2 | 8494.9 | 8842.1
337.11 | 25389 | 10340 | 8283.9 | 7302.2 | 8018.1 | 8371.3
363.79 | 24603 | 9699.3 | 7796 | 6864.6 | 7565 | 7918.8
392.57 | 23880 | 9101.7 | 7340.8 | 6471.7 | 7150.8 | 7483.2
423.63 | 23219 | 8542.3 | 6890.6 | 6107 | 6719.8 | 7079
457.14 | 22608 | 8018.5 | 6482 | 5754.4 | 6335.7 | 6668.9
493.31 | 22044 | 7522.7 | 6094.6 | 5412.7 | 5956.9 | 6292.4
532.34 | 21529 | 7047.5 | 5734.9 | 5102.9 | 5617.2 | 5940.9
574.46 | 21063 | 6617.6 | 5396.9 | 4808.6 | 5296.1 | 5601.9
619.91 | 20638 | 6216.9 | 5080 | 4530.2 | 4991.1 | 5281.3
668.95 | 20246 | 5842.2 | 4782 | 4266.8 | 4701.8 | 4975.7
721.88 | 19881 | 5490.6 | 4502.3 | 4020.4 | 4434.4 | 4685.4
778.99 | 19548 | 5160.6 | 4239.2 | 3787.3 | 4178.3 | 4412.5
840.62 | 19234 | 4854 | 3991.7 | 3566.8 | 3932.7 | 4152.2
907.13 | 18949 | 4567 | 3759.4 | 3358.9 | 3704 | 3907.3
978.9 | 18676 | 4296.6 | 3537.4 | 3159.9 | 3482.3 | 3672.3
1056.4 | 18421 | 4042.5 | 3325.8 | 2971.2 | 3276 | 3451.6
1139.9 | 18181 | 3805.8 | 3129.3 | 2791.2 | 3080 | 3242.7
1230.1 | 17953 | 3583.6 | 2943.7 | 2623 | 2891.7 | 3045.4
1327.4 | 17738 | 3374.7 | 2768.7 | 2462.6 | 2714.4 | 2859.2
1432.5 | 17531 | 3178.3 | 2601.7 | 2308.5 | 2544.6 | 2682.2
1545.8 | 17333 | 2992.1 | 2441.9 | 2161 | 2381 | 2513.9
1668.1 | 17135 | 2813.6 | 2285.8 | 2016.2 | 2220.2 | 2351.2
1800.1 | 16938 | 2637.9 | 2126.4 | 1866.5 | 2055.1 | 2188.4
1942.5 | 16738 | 2494 | 1929.1 | 1734.7 | 1898.3 | 1998
2096.2 | 16584 | 2355.7 | 1830 | 1611.9 | 1789.5 | 1870.3
2262 | 16397 | 2220.1 | 1714.8 | 1509.7 | 1676.3 | 1750.4
2441 | 16207 | 2093.8 | 1606.4 | 1413.6 | 1569.7 | 1638.6
2634.1 | 16013 | 1976.3 | 1505 | 1323.4 | 1469.8 | 1533.8
2842.5 | 15816 | 1866.8 | 1409.8 | 1238.8 | 1375.4 | 1435.5
3067.4 | 15620 | 1765.3 | 1320.9 | 1159.6 | 1287 | 1343.3
3310.1 | 15420 | 1671.1 | 1237.6 | 1085.2 | 1204.7 | 1256.6
3572 | 15216 | 1583.6 | 1159.7 | 1015.5 | 1126.6 | 1175.9
3854.6 | 15007 | 1502.6 | 1086.7 | 950.19 | 1053.7 | 1099.7
4159.6 | 14791 | 1426.9 | 1017.8 | 888.09 | 984.29 | 1027.47
4488.6 | 14579 | 1357.5 | 953.79 | 830.22 | 919.73 | 960.18
4843.8 | 14362 | 1293.4 | 893.75 | 776.08 | 858.5 | 897.28
5227 | 14138 | 1234.2 | 837.63 | 720.71 | 801.8 | 838.29
5640.6 | 13910 | 1179.6 | 785.04 | 672.23 | 748.85 | 782.8
6086.8 | 13676 | 1129.2 | 735.94 | 624.92 | 691.78 | 730.46
6568.4 | 13437 | 1083 | 685.33 | 580.41 | 642.49 | 676.96
7088.1 | 13191 | 1040.5 | 640.19 | 536.12 | 593.43 | 628.77
7648.9 | 12939 | 1001.2 | 593.92 | 498.18 | 547.96 | 577.29
8254 | 12687 | 966.49 | 555.67 | 465.01 | 518.12 | 523.75
8907.1 | 12422 | 933.94 | 519.96 | 433.64 | 482.87 | 487.45
9611.8 | 12149 | 904.3 | 486.65 | 404.44 | 449.89 | 453.65
10372 | 11864 | 877.23 | 455.6 | 377.02 | 419.29 | 421.89
11193 | 11570 | 852.6 | 426.61 | 351.47 | 390.48 | 392.46
12078 | 11268 | 830.18 | 399.69 | 327.65 | 363.7 | 365.02
13034 | 10959 | 809.75 | 374.59 | 305.44 | 338.72 | 339.43
14065 | 10638 | 791.12 | 351.23 | 284.65 | 315.4 | 315.57
15178 | 10308 | 774.08 | 329.51 | 265.36 | 293.69 | 293.35
16379 | 9974.7 | 758.65 | 309.3 | 247.35 | 273.33 | 272.63
17675 | 9628 | 744.38 | 290.69 | 230.51 | 254.35 | 253.41
19073 | 9274.7 | 731.23 | 273.33 | 214.86 | 236.65 | 235.41
20582 | 8918.4 | 719.16 | 257.23 | 200.26 | 220.14 | 218.68
22211 | 8558 | 708.07 | 242.35 | 186.62 | 204.74 | 203.07
23968 | 8197.1 | 697.75 | 228.62 | 173.95 | 190.16 | 188.51
25864 | 7833.7 | 688.03 | 215.86 | 162.04 | 176.66 | 174.96
27910 | 7473.3 | 678.96 | 204.01 | 150.82 | 163.77 | 162.21
30119 | 7114.5 | 670.39 | 192.89 | 139.78 | 150.77 | 149.49
32502 | 6723.5 | 660.74 | 184.16 | 133.09 | 144.95 | 141.11
35073 | 6375 | 652.89 | 175 | 124.39 | 134.93 | 131.06
37848 | 6030 | 645.28 | 166.59 | 116.32 | 125.66 | 121.7
40842 | 5698.3 | 637.85 | 158.92 | 108.85 | 117.03 | 113.06
44074 | 5377.9 | 630.66 | 151.91 | 101.9 | 109.01 | 104.98
47561 | 5065.8 | 623.55 | 145.48 | 95.512 | 101.53 | 97.492
51324 | 4763.4 | 616.55 | 139.62 | 89.579 | 94.579 | 90.528
55384 | 4476.5 | 609.19 | 134.29 | 84.097 | 88.109 | 84.069
59766 | 4200.7 | 601.92 | 129.43 | 79.023 | 82.093 | 78.043
64495 | 3939.8 | 594.67 | 125.03 | 74.335 | 76.5 | 72.461
69597 | 3690.3 | 587.35 | 121.02 | 69.993 | 71.301 | 67.078
75104 | 3455.2 | 580.06 | 117.41 | 65.877 | 66.289 | 62.273
81046 | 3233.7 | 572.6 | 114.12 | 62.203 | 61.813 | 57.796
87458 | 3025.1 | 564.9 | 111.15 | 58.852 | 57.647 | 53.64
94377 | 2828 | 557.26 | 108.46 | 55.783 | 53.79 | 49.785
101840 | 2643.4 | 549.41 | 106 | 52.97 | 50.205 | 46.197
109900 | 2471.2 | 541.26 | 103.78 | 50.402 | 46.884 | 42.872
118600 | 2309.1 | 533 | 101.77 | 48.049 | 43.802 | 39.775
127980 | 2157.1 | 524.38 | 99.869 | 45.868 | 40.871 | 36.863
138110 | 2016.7 | 515.69 | 98.171 | 43.893 | 38.206 | 34.187
149030 | 1883.2 | 506.58 | 96.61 | 42.112 | 35.747 | 31.708
160820 | 1761 | 497.49 | 95.184 | 40.505 | 33.482 | 29.409
173550 | 1646.9 | 488.06 | 93.834 | 39.04 | 31.383 | 27.271
187280 | 1539.7 | 478.61 | 92.589 | 37.723 | 29.453 | 25.301
202090 | 1440.7 | 468.87 | 91.394 | 36.536 | 27.675 | 23.469
218080 | 1348.2 | 458.97 | 90.267 | 35.454 | 26.033 | 21.77
235340 | 1262.4 | 448.94 | 89.176 | 34.497 | 24.538 | 20.21
253960 | 1182.6 | 438.57 | 88.107 | 33.634 | 23.174 | 18.778
274050 | 1108.1 | 428.02 | 87.076 | 32.854 | 21.922 | 17.467
295730 | 1038.9 | 417.26 | 86.049 | 32.151 | 20.792 | 16.276
319130 | 974.8 | 406.64 | 85.021 | 31.548 | 19.793 | 15.21
344380 | 914.48 | 395.54 | 84.021 | 31.002 | 18.9 | 14.265
371630 | 859.29 | 384.49 | 83.007 | 30.537 | 18.13 | 13.446
401030 | 807.25 | 373.51 | 81.994 | 30.125 | 17.467 | 12.754
432760 | 759.29 | 362.35 | 80.977 | 29.766 | 16.916 | 12.195
466990 | 708.75 | 351.28 | 79.939 | 29.463 | 16.482 | 11.777
503940 | 664.44 | 339.33 | 78.923 | 29.245 | 16.153 | 11.507
543810 | 626.16 | 329.03 | 77.84 | 29.013 | 15.952 | 11.398
586840 | 590.74 | 318.58 | 76.895 | 28.893 | 15.887 | 11.437
633270 | 559.28 | 307.74 | 75.808 | 28.797 | 15.924 | 11.64
683370 | 529.8 | 297.82 | 74.789 | 28.763 | 16.098 | 11.997
737440 | 501.55 | 288.02 | 73.799 | 28.761 | 16.42 | 12.503
795780 | 477.2 | 278.67 | 72.859 | 28.899 | 16.878 | 13.182
858740 | 454.54 | 269.57 | 71.924 | 29.078 | 17.47 | 14.001
926680 | 433.13 | 261.09 | 71.069 | 29.343 | 18.206 | 14.964
1000000 | 412.93 | 253.06 | 70.289 | 29.703 | 19.104 | 16.103

## eis_phase
freq | 2 | 20 | 40 | 60 | 80 | 95
1.2589 | -77.36 | -66.37 | -51.91 | -46.64 | -45.18 | -35.85
1.3594 | -77.53 | -66.68 | -52.31 | -46.48 | -45.18 | -35.37
1.4678 | -77.59 | -67 | -52.75 | -46.4 | -45.01 | -34.93
1.5849 | -77.69 | -67.35 | -53.47 | -46.35 | -44.88 | -34.52
1.7113 | -77.68 | -67.68 | -53.87 | -46.28 | -44.71 | -34.16
1.8478 | -77.7 | -67.95 | -54.45 | -46.26 | -44.39 | -33.78
1.9953 | -77.67 | -68.29 | -55.2 | -46.28 | -44.29 | -33.37
2.1544 | -77.7 | -68.59 | -55.77 | -46.34 | -44.02 | -33.06
2.3263 | -77.7 | -68.8 | -56.34 | -46.44 | -43.74 | -32.79
2.5119 | -77.72 | -69.1 | -56.93 | -46.6 | -43.46 | -32.55
2.7123 | -77.71 | -69.29 | -57.51 | -46.79 | -43.19 | -32.32
2.9286 | -77.7 | -69.48 | -58.09 | -47.02 | -42.93 | -32.14
3.1623 | -77.69 | -69.66 | -58.67 | -47.29 | -42.7 | -31.98
3.4145 | -77.68 | -69.85 | -59.25 | -47.61 | -42.47 | -31.86
3.6869 | -77.66 | -70.03 | -59.83 | -47.95 | -42.28 | -31.76
3.9811 | -77.67 | -70.27 | -60.46 | -48.39 | -42.16 | -31.83
4.2987 | -77.64 | -70.46 | -61.04 | -48.82 | -42.04 | -31.81
4.6416 | -77.56 | -70.66 | -61.6 | -49.3 | -41.93 | -31.82
5.0119 | -77.51 | -70.85 | -62.15 | -49.81 | -41.87 | -31.85
5.4117 | -77.43 | -71.05 | -62.7 | -50.36 | -41.83 | -31.91
5.8434 | -77.35 | -71.23 | -63.23 | -50.91 | -41.84 | -32
6.3096 | -77.24 | -71.41 | -63.73 | -51.49 | -41.87 | -32.11
6.8129 | -77.13 | -71.59 | -64.22 | -52.07 | -41.93 | -32.25
7.3564 | -77.01 | -71.78 | -64.7 | -52.7 | -42.03 | -32.42
7.9433 | -76.93 | -72 | -65.25 | -53.49 | -42.32 | -32.67
8.577 | -76.8 | -72.2 | -65.72 | -54.16 | -42.52 | -32.92
9.2612 | -76.67 | -72.4 | -66.16 | -54.83 | -42.76 | -33.22
10 | -76.52 | -72.61 | -66.58 | -55.51 | -43.03 | -33.52
10.798 | -76.36 | -72.81 | -66.99 | -56.19 | -43.52 | -33.86
11.659 | -76.19 | -73.01 | -67.38 | -56.88 | -43.88 | -34.23
12.589 | -76.02 | -73.21 | -67.76 | -57.56 | -44.28 | -34.63
13.594 | -75.82 | -73.41 | -68.11 | -58.22 | -44.72 | -35.04
14.678 | -75.61 | -73.59 | -68.45 | -58.87 | -45.17 | -35.48
15.849 | -75.39 | -73.8 | -68.79 | -59.54 | -45.67 | -35.98
17.113 | -75.15 | -73.98 | -69.08 | -60.26 | -46.19 | -36.47
18.478 | -74.9 | -74.15 | -69.35 | -61.01 | -46.74 | -36.97
19.953 | -74.63 | -74.33 | -69.63 | -61.62 | -47.3 | -37.52
21.544 | -74.32 | -74.5 | -69.79 | -62.23 | -47.9 | -38.06
23.263 | -73.99 | -74.67 | -70.13 | -62.78 | -48.51 | -38.63
25.119 | -73.64 | -74.83 | -70.39 | -63.33 | -49.13 | -39.23
27.123 | -73.26 | -75.01 | -70.6 | -63.88 | -49.73 | -39.84
29.286 | -72.85 | -75.15 | -70.8 | -64.39 | -50.38 | -40.47
31.623 | -72.4 | -75.28 | -70.95 | -64.91 | -51.06 | -41.1
34.145 | -71.92 | -75.41 | -71.14 | -65.39 | -51.73 | -41.76
36.869 | -71.46 | -75.6 | -71.31 | -65.85 | -52.39 | -42.44
39.811 | -70.95 | -75.75 | -71.47 | -66.31 | -53.06 | -43.13
42.987 | -70.41 | -75.94 | -71.63 | -66.7 | -53.69 | -43.82
46.416 | -69.8 | -76.04 | -71.8 | -67.08 | -54.35 | -44.53
50.119 | -69.18 | -76.12 | -71.94 | -67.46 | -55.02 | -45.26
54.117 | -68.48 | -76.21 | -72.07 | -67.79 | -55.67 | -45.99
58.434 | -67.63 | -76.31 | -72.19 | -68.17 | -56.34 | -46.72
63.096 | -66.99 | -76.36 | -72.3 | -68.35 | -56.91 | -47.44
68.129 | -66.07 | -76.38 | -72.42 | -68.58 | -57.46 | -48.18
73.519 | -65.26 | -76.41 | -72.44 | -68.82 | -58.08 | -48.96
79.336 | -64.38 | -76.48 | -72.58 | -69.06 | -58.7 | -49.71
85.613 | -63.49 | -76.49 | -72.71 | -69.28 | -59.29 | -50.48
92.386 | -62.52 | -76.51 | -72.82 | -69.5 | -59.87 | -51.3
99.696 | -61.52 | -76.51 | -72.94 | -69.69 | -60.46 | -52.07
107.58 | -60.47 | -76.51 | -73.05 | -69.88 | -61.04 | -52.88
116.1 | -59.41 | -76.5 | -73.17 | -70.05 | -61.61 | -53.7
125.28 | -58.28 | -76.48 | -73.26 | -70.22 | -62.19 | -54.48
135.19 | -57.11 | -76.44 | -73.37 | -70.36 | -62.74 | -55.29
145.89 | -55.89 | -76.38 | -73.46 | -70.48 | -63.25 | -56.08
157.43 | -54.64 | -76.32 | -73.54 | -70.61 | -63.72 | -56.86
169.89 | -53.35 | -76.24 | -73.62 | -70.72 | -64.19 | -57.64
183.33 | -52.03 | -76.14 | -73.7 | -70.84 | -64.63 | -58.41
197.83 | -50.68 | -76.03 | -73.77 | -70.94 | -65.09 | -59.19
213.48 | -49.3 | -75.91 | -73.85 | -71.03 | -65.52 | -59.95
230.37 | -47.89 | -75.77 | -73.91 | -71.12 | -65.9 | -60.71
248.6 | -46.53 | -75.68 | -74.03 | -71.28 | -66.36 | -61.51
268.27 | -45.1 | -75.51 | -74.1 | -71.38 | -66.72 | -62.25
289.49 | -43.68 | -75.33 | -74.17 | -71.49 | -67.08 | -63.02
312.4 | -42.25 | -75.15 | -74.24 | -71.59 | -67.46 | -63.74
337.11 | -40.84 | -74.94 | -74.31 | -71.72 | -67.8 | -64.46
363.79 | -39.45 | -74.72 | -74.37 | -71.87 | -68.15 | -65.16
392.57 | -38.08 | -74.48 | -74.54 | -71.99 | -68.48 | -65.85
423.63 | -36.74 | -74.23 | -74.63 | -72.14 | -68.82 | -66.54
457.14 | -35.48 | -74.01 | -74.65 | -72.34 | -69.2 | -67.29
493.31 | -34.29 | -73.78 | -74.78 | -72.56 | -69.6 | -67.99
532.34 | -33.1 | -73.51 | -74.88 | -72.75 | -69.94 | -68.66
574.46 | -31.94 | -73.19 | -74.95 | -72.95 | -70.25 | -69.28
619.91 | -30.83 | -72.84 | -75.03 | -73.14 | -70.57 | -69.89
668.95 | -29.78 | -72.47 | -75.11 | -73.32 | -70.86 | -70.47
721.88 | -28.8 | -72.07 | -75.18 | -73.53 | -71.21 | -71.02
778.99 | -27.88 | -71.63 | -75.25 | -73.74 | -71.52 | -71.57
840.62 | -27.02 | -71.18 | -75.32 | -73.93 | -71.84 | -72.11
907.13 | -26.23 | -70.68 | -75.38 | -74.15 | -72.14 | -72.61
978.9 | -25.57 | -70.21 | -75.48 | -74.43 | -72.49 | -73.14
1056.4 | -24.93 | -69.63 | -75.53 | -74.65 | -72.82 | -73.61
1139.9 | -24.31 | -69 | -75.56 | -74.87 | -73.14 | -74.05
1230.1 | -23.8 | -68.33 | -75.58 | -75.09 | -73.42 | -74.48
1327.4 | -23.37 | -67.59 | -75.58 | -75.32 | -73.71 | -74.88
1432.5 | -23 | -66.79 | -75.56 | -75.52 | -73.99 | -75.28
1545.8 | -22.7 | -65.89 | -75.51 | -75.7 | -74.24 | -75.64
1668.1 | -22.46 | -65.08 | -75.62 | -75.88 | -74.45 | -75.99
1800.1 | -22.29 | -64.16 | -75.63 | -76.08 | -74.55 | -76.29
1942.5 | -22.15 | -63.18 | -75.58 | -76.19 | -74.85 | -76.73
2096.2 | -22.16 | -62.33 | -75.45 | -76.54 | -75.11 | -77.35
2262 | -22.16 | -61.45 | -75.41 | -76.7 | -75.37 | -77.66
2441 | -22.24 | -60.42 | -75.36 | -76.87 | -75.64 | -77.99
2634.1 | -22.37 | -59.44 | -75.29 | -77.03 | -75.9 | -78.32
2842.5 | -22.56 | -58.41 | -75.21 | -77.19 | -76.13 | -78.64
3067.4 | -22.81 | -57.34 | -75.11 | -77.34 | -76.37 | -78.95
3310.1 | -23.1 | -56.22 | -74.99 | -77.45 | -76.6 | -79.24
3572 | -23.45 | -55.04 | -74.84 | -77.56 | -76.79 | -79.53
3854.6 | -23.88 | -53.85 | -74.69 | -77.69 | -77.01 | -79.82
4159.6 | -24.42 | -52.67 | -74.58 | -77.85 | -77.27 | -80.16
4488.6 | -24.93 | -51.37 | -74.36 | -77.91 | -77.43 | -80.4
4843.8 | -25.5 | -50.03 | -74.11 | -77.95 | -77.57 | -80.63
5227 | -26.12 | -48.66 | -73.83 | -77.97 | -77.72 | -80.84
5640.6 | -26.8 | -47.26 | -73.51 | -77.97 | -77.82 | -81.03
6086.8 | -27.53 | -45.83 | -73.16 | -77.92 | -77.87 | -81.2
6568.4 | -28.32 | -44.39 | -72.76 | -77.83 | -77.92 | -81.38
7088.1 | -29.17 | -42.92 | -72.29 | -77.65 | -77.85 | -81.5
7648.9 | -30.07 | -41.44 | -71.67 | -77.36 | -77.97 | -81.59
8254 | -30.94 | -39.89 | -71.14 | -77.2 | -77.95 | -81.7
8907.1 | -31.96 | -38.42 | -70.54 | -76.99 | -77.99 | -81.82
9611.8 | -33.02 | -36.95 | -70 | -76.76 | -78.03 | -81.94
10372 | -34.15 | -35.5 | -69.41 | -76.6 | -78.05 | -82
11193 | -35.32 | -34.07 | -68.76 | -76.41 | -78.04 | -82.08
12078 | -36.54 | -32.68 | -68.07 | -76.2 | -78.01 | -82.14
13034 | -37.8 | -31.33 | -67.32 | -75.95 | -77.96 | -82.18
14065 | -39.12 | -30.02 | -66.52 | -75.67 | -77.89 | -82.2
15178 | -40.47 | -28.77 | -65.66 | -75.35 | -77.81 | -82.2
16379 | -41.79 | -27.54 | -64.71 | -74.96 | -77.67 | -82.13
17675 | -43.14 | -26.37 | -63.68 | -74.51 | -77.5 | -82.08
19073 | -44.53 | -25.29 | -62.62 | -74.07 | -77.32 | -82.01
20582 | -45.93 | -24.27 | -61.5 | -73.57 | -77.13 | -81.92
22211 | -47.32 | -23.33 | -60.31 | -73.02 | -76.9 | -81.8
23968 | -48.68 | -22.45 | -59.05 | -72.42 | -76.62 | -81.66
25864 | -50.04 | -21.65 | -57.72 | -71.75 | -76.31 | -81.49
27910 | -51.36 | -20.91 | -56.34 | -71.02 | -75.94 | -81.27
30119 | -52.63 | -20.24 | -54.84 | -70.12 | -75.45 | -80.98
32502 | -53.63 | -19.67 | -53.51 | -69.15 | -74.9 | -80.72
35073 | -55.01 | -19.11 | -52.01 | -68.24 | -74.55 | -80.39
37848 | -56.32 | -18.71 | -50.46 | -67.43 | -74.13 | -80.1
40842 | -57.56 | -18.36 | -48.85 | -66.58 | -73.67 | -79.79
44074 | -58.75 | -18.07 | -47.23 | -65.53 | -73.17 | -79.43
47561 | -59.87 | -17.85 | -45.56 | -64.45 | -72.64 | -79.04
51324 | -60.89 | -17.68 | -43.89 | -63.27 | -72.05 | -78.62
55384 | -61.84 | -17.57 | -42.19 | -62.03 | -71.42 | -78.14
59766 | -62.71 | -17.52 | -40.49 | -60.71 | -70.72 | -77.62
64495 | -63.52 | -17.52 | -38.8 | -59.12 | -69.97 | -77.05
69597 | -64.24 | -17.57 | -37.13 | -57.65 | -69.16 | -76.38
75104 | -64.87 | -17.66 | -35.46 | -56.1 | -68.24 | -75.69
81046 | -65.41 | -17.8 | -33.83 | -54.47 | -67.28 | -74.94
87458 | -65.89 | -17.98 | -32.24 | -52.76 | -66.24 | -74.11
94377 | -66.29 | -18.2 | -30.68 | -50.99 | -65.14 | -73.21
101840 | -66.59 | -18.45 | -29.17 | -49.14 | -63.92 | -72.22
109900 | -66.82 | -18.74 | -27.71 | -47.25 | -62.64 | -71.14
118600 | -66.97 | -19.05 | -26.31 | -45.28 | -61.23 | -69.97
127980 | -67.06 | -19.48 | -25.25 | -43.51 | -59.98 | -68.95
138110 | -67.07 | -19.88 | -24 | -41.45 | -58.37 | -67.57
149030 | -67.02 | -20.28 | -22.8 | -39.34 | -56.64 | -66.07
160820 | -66.88 | -20.76 | -21.68 | -37.21 | -54.79 | -64.41
173550 | -66.69 | -21.21 | -20.62 | -35.03 | -52.8 | -62.59
187280 | -66.47 | -21.7 | -19.61 | -32.82 | -50.66 | -60.59
202090 | -66.16 | -22.2 | -18.66 | -30.61 | -48.35 | -58.39
218080 | -65.8 | -22.72 | -17.78 | -28.39 | -45.9 | -55.97
235340 | -65.37 | -23.27 | -16.94 | -26.14 | -43.25 | -53.28
253960 | -64.86 | -23.81 | -16.15 | -23.9 | -40.42 | -50.33
274050 | -64.28 | -24.33 | -15.4 | -21.64 | -37.39 | -47.07
295730 | -63.67 | -24.85 | -14.69 | -19.39 | -34.13 | -43.45
319130 | -62.96 | -25.35 | -14.01 | -17.12 | -30.68 | -39.44
344380 | -62.18 | -25.86 | -13.36 | -14.86 | -27 | -35.03
371630 | -61.33 | -26.35 | -12.72 | -12.59 | -23.1 | -30.18
401030 | -60.41 | -26.78 | -12.07 | -10.33 | -18.99 | -24.91
432760 | -59.41 | -27.16 | -11.44 | -8.04 | -14.68 | -19.2
466990 | -58.28 | -27.54 | -10.79 | -5.74 | -10.16 | -13.12
503940 | -57.5 | -27.87 | -10.13 | -3.38 | -5.48 | -6.81
543810 | -56.54 | -28.12 | -9.44 | -1.07 | -0.65 | -0.17
586840 | -55.39 | -28.3 | -8.69 | 1.44 | 4.33 | 6.51
633270 | -54.45 | -28.45 | -7.9 | 3.84 | 9.29 | 13.16
683370 | -53.21 | -28.43 | -7.11 | 6.32 | 14.22 | 19.53
737440 | -52.08 | -28.44 | -6.21 | 8.87 | 19.17 | 25.59
795780 | -50.97 | -28.2 | -5.27 | 11.5 | 23.97 | 31.21
858740 | -49.85 | -28.05 | -4.21 | 14.17 | 28.64 | 36.46
926680 | -48.78 | -27.8 | -3.12 | 16.86 | 33.15 | 41.21
1000000 | -47.66 | -27.45 | -1.91 | 19.47 | 37.48 | 45.61

## eis_rez
freq | 2 | 20 | 40 | 60 | 80 | 95
1.2589 | 476118.4 | 437284.2 | 352613 | 204127.1 | 128810.1 | 83495.07
1.3594 | 439759.8 | 407088.9 | 334772.1 | 197658 | 124172 | 81828.5
1.4678 | 409546 | 378595 | 317730.9 | 191107.4 | 120010.4 | 80190.56
1.5849 | 379369.7 | 351512.3 | 298127.8 | 184738.8 | 115832.6 | 78348.18
1.7113 | 356010.2 | 326587.2 | 282799.1 | 178762 | 112024 | 76900.36
1.8478 | 332306.1 | 304097.9 | 266444.2 | 172577.1 | 108546.9 | 75223.33
1.9953 | 311023.8 | 280864.4 | 248882.5 | 166086.6 | 104666.4 | 73359.18
2.1544 | 290317.8 | 260119.7 | 234079.9 | 160153.8 | 101464.6 | 71787.44
2.3263 | 271272.9 | 242599.5 | 219887.4 | 154320.1 | 98424.08 | 70134.68
2.5119 | 253568.2 | 225383.5 | 206244.3 | 148520.8 | 95544.26 | 68558.24
2.7123 | 237168.5 | 210333.3 | 193310.4 | 142823.1 | 92725.42 | 67052.5
2.9286 | 221892.5 | 196267.7 | 180956.3 | 137241.7 | 89956.42 | 65564.76
3.1623 | 207813.3 | 183117.5 | 169207.5 | 131655.7 | 87322.55 | 64080.61
3.4145 | 194746.2 | 170830.6 | 158086.7 | 126083.9 | 84820.19 | 62564.96
3.6869 | 182630.1 | 159404.8 | 147568.8 | 120707.5 | 82354.48 | 61114.16
3.9811 | 170583.7 | 148258.6 | 137299.3 | 115260.3 | 79835.14 | 59965.94
4.2987 | 160019.9 | 138170.8 | 127828.5 | 110009.9 | 77416.7 | 58487.53
4.6416 | 150107 | 128733.6 | 118953.6 | 104850.9 | 75117.82 | 57040.1
5.0119 | 140886.4 | 119925.7 | 110655.8 | 99689.71 | 72792.86 | 55649.72
5.4117 | 132659.9 | 111675.8 | 102861.3 | 94692.66 | 70569.48 | 54253.58
5.8434 | 124888.4 | 104047.5 | 95590.54 | 89858.31 | 68361.42 | 52870.71
6.3096 | 117817.4 | 96954.79 | 88816.89 | 85091.52 | 66185.48 | 51515.47
6.8129 | 111196.1 | 90319.83 | 82468.92 | 80519.33 | 64043.2 | 50179.57
7.3564 | 104986.2 | 84047.88 | 76548.34 | 75978.83 | 61939.39 | 48868.16
7.9433 | 98541.07 | 77680.69 | 70347.4 | 71032.64 | 59535.44 | 47376.14
8.577 | 93096.37 | 72202.17 | 65182.82 | 66802.41 | 57393.42 | 46034.35
9.2612 | 87930.69 | 67089.83 | 60397.21 | 62738.4 | 55311.99 | 44678.02
10 | 83162.87 | 62279.41 | 55995.32 | 58845.99 | 53252.36 | 43367.88
10.798 | 78742.86 | 57822.66 | 51886.98 | 55104.87 | 51414.18 | 42054.85
11.659 | 74573.19 | 53672.18 | 48073.35 | 51509.69 | 49365.68 | 40749.81
12.589 | 70588.19 | 49791.61 | 44547.93 | 48104.19 | 47362.06 | 39449.37
13.594 | 66945.12 | 46185.89 | 41309.1 | 44895.05 | 45383.79 | 38164.46
14.678 | 63561.69 | 42879.2 | 38307.08 | 41871.89 | 43444.56 | 36892.68
15.849 | 60378.27 | 39717.17 | 35493.87 | 38980.39 | 41523.49 | 35629.24
17.113 | 57401.13 | 36839.62 | 32956.3 | 36186.45 | 39630.33 | 34391.86
18.478 | 54583.51 | 34183.68 | 30605.1 | 33679.78 | 37765.38 | 33174.02
19.953 | 51960.65 | 31690.4 | 28413.18 | 31284.42 | 35958.06 | 31945.33
21.544 | 49615.14 | 29393.55 | 26528.03 | 29027.96 | 34168.96 | 30760.01
23.263 | 47410.9 | 27260.02 | 24547.67 | 26962.39 | 32432.16 | 29584.59
25.119 | 45343.5 | 25286.77 | 22893.71 | 25002.81 | 30756.18 | 28412.82
27.123 | 43423.27 | 23420.54 | 21305.15 | 23167.85 | 29152.21 | 27269.71
29.286 | 41650.99 | 21735.65 | 19823.09 | 21472.54 | 27545.78 | 26139.23
31.623 | 39991.44 | 20155.62 | 18451.98 | 19837.93 | 25944.74 | 25012.28
34.145 | 38464.11 | 18707.64 | 17173.67 | 18374.98 | 24458.22 | 23930.54
36.869 | 36928.64 | 17293.89 | 15998.35 | 17014.77 | 23043.69 | 22862.76
39.811 | 35527.89 | 16088.33 | 14908.69 | 15752.1 | 21671.28 | 21817.5
42.987 | 34229.46 | 14859.54 | 13889.7 | 14605.52 | 20384.3 | 20804.27
46.416 | 33066.79 | 13807.14 | 12931.91 | 13549.59 | 19140.21 | 19814.59
50.119 | 31950.25 | 12847.27 | 12055.78 | 12547.1 | 17946.28 | 18834.01
54.117 | 30950.58 | 11948.71 | 11247.78 | 11651.55 | 16810.48 | 17908.75
58.434 | 30205.99 | 11079.17 | 10492.27 | 10778.56 | 15712.26 | 16984.17
63.096 | 29127.69 | 10302.77 | 9766.758 | 10032.47 | 14671.47 | 16086.59
68.129 | 28482.25 | 9641.314 | 9124.542 | 9357.93 | 13759.18 | 15230.88
73.519 | 27797.27 | 9003.205 | 8566.895 | 8715.257 | 12857.24 | 14404.18
79.336 | 27041.9 | 8387.262 | 7992.983 | 8117.044 | 12005.57 | 13611.48
85.613 | 26328.64 | 7845.495 | 7459.927 | 7567.811 | 11204.6 | 12841.49
92.386 | 25697.07 | 7333.72 | 6970.84 | 7054.928 | 10458.41 | 12091.57
99.696 | 25091 | 6867.402 | 6510.533 | 6581.351 | 9743.28 | 11384.83
107.58 | 24521.23 | 6428.377 | 6082.921 | 6144.648 | 9072.435 | 10692.57
116.1 | 23965.21 | 6021.957 | 5678.9 | 5740.69 | 8442.933 | 10022.78
125.28 | 23456.64 | 5640.993 | 5304.633 | 5353.638 | 7822.027 | 9391.656
135.19 | 22981.48 | 5296.062 | 4955.095 | 5008.027 | 7267.547 | 8779.364
145.89 | 22550.79 | 4981.138 | 4632.958 | 4687.926 | 6759.128 | 8209.25
157.43 | 22135.73 | 4684.099 | 4336.042 | 4387.002 | 6294.251 | 7666.734
169.89 | 21751.96 | 4411.742 | 4057.229 | 4109.812 | 5851.618 | 7150.234
183.33 | 21388.51 | 4161.947 | 3796.859 | 3849.543 | 5441.897 | 6665.829
197.83 | 21054.95 | 3928.768 | 3555.162 | 3605.855 | 5050.539 | 6201.118
213.48 | 20744.55 | 3711.574 | 3327.266 | 3383.685 | 4694.875 | 5763.196
230.37 | 20457.33 | 3511.958 | 3117.903 | 3174.875 | 4371.586 | 5348.265
248.6 | 20156.97 | 3310.609 | 2909.542 | 2966 | 4051.189 | 4948.931
268.27 | 19901.34 | 3139.148 | 2725.374 | 2779.58 | 3767.995 | 4580.529
289.49 | 19653.18 | 2978.237 | 2552.604 | 2605.382 | 3502.789 | 4233.147
312.4 | 19424.8 | 2826.103 | 2391.241 | 2444.153 | 3256.336 | 3912.145
337.11 | 19207.76 | 2686.647 | 2240.235 | 2290.416 | 3029.565 | 3609.212
363.79 | 18997.93 | 2556.118 | 2100.43 | 2136.086 | 2815.526 | 3326.575
392.57 | 18797.15 | 2435.385 | 1956.805 | 2000.939 | 2623.099 | 3061.578
423.63 | 18606.74 | 2321.595 | 1826.362 | 1872.969 | 2427.858 | 2818.212
457.14 | 18410.11 | 2208.853 | 1715.881 | 1745.7 | 2249.851 | 2574.643
493.31 | 18212.68 | 2101.288 | 1599.991 | 1622.224 | 2076.409 | 2358.193
532.34 | 18035.25 | 2000.419 | 1495.9 | 1513.222 | 1926.722 | 2161.903
574.46 | 17874.12 | 1913.802 | 1401.369 | 1409.911 | 1789.641 | 1981.96
619.91 | 17721.68 | 1834.241 | 1312.231 | 1313.913 | 1660.314 | 1815.836
668.95 | 17572.29 | 1759.701 | 1228.802 | 1224.683 | 1541.615 | 1663.378
721.88 | 17421.85 | 1690.308 | 1151.613 | 1139.837 | 1428.322 | 1523.871
778.99 | 17279.04 | 1626.374 | 1079.309 | 1060.431 | 1324.411 | 1394.993
840.62 | 17134.57 | 1565.882 | 1011.578 | 987.3314 | 1225.711 | 1275.517
907.13 | 16997.77 | 1510.964 | 948.8994 | 917.3822 | 1135.988 | 1167.791
978.9 | 16846.85 | 1454.716 | 886.8896 | 848.1661 | 1047.727 | 1065.092
1056.4 | 16704.59 | 1407.118 | 831.0278 | 786.5203 | 967.6471 | 973.9518
1139.9 | 16568.92 | 1363.877 | 780.3411 | 728.5311 | 893.3052 | 891.0887
1230.1 | 16426.27 | 1323.281 | 733.0636 | 674.9017 | 825.1577 | 814.8721
1327.4 | 16282.82 | 1286.543 | 689.4837 | 624.0728 | 761.387 | 745.798
1432.5 | 16137.37 | 1252.575 | 648.7756 | 577.2221 | 701.8137 | 681.5351
1545.8 | 15990.35 | 1222.242 | 610.9903 | 533.7649 | 646.6997 | 623.4815
1668.1 | 15835.25 | 1185.517 | 567.6825 | 491.8591 | 595.1894 | 569.2049
1800.1 | 15672.32 | 1149.754 | 527.7357 | 449.0181 | 547.4732 | 518.6677
1942.5 | 15502.73 | 1125.266 | 480.3999 | 414.078 | 496.1149 | 458.6212
2096.2 | 15359.01 | 1093.936 | 459.7413 | 375.1963 | 459.8373 | 409.586
2262 | 15185.82 | 1061.042 | 431.9589 | 347.3061 | 423.3932 | 374.0823
2441 | 15001.31 | 1033.58 | 406.0094 | 321.1151 | 389.307 | 340.9638
2634.1 | 14807.95 | 1004.831 | 382.1598 | 297.025 | 358.0653 | 310.5109
2842.5 | 14605.73 | 977.8994 | 359.8895 | 274.6651 | 329.7105 | 282.7546
3067.4 | 14398.45 | 952.6489 | 339.4239 | 254.1438 | 303.2828 | 257.4643
3310.1 | 14183.65 | 929.1408 | 320.5231 | 235.8047 | 279.1867 | 234.6016
3572 | 13959.28 | 907.4098 | 303.2794 | 218.7561 | 257.4515 | 213.6853
3854.6 | 13722.33 | 886.3856 | 286.9338 | 202.5814 | 236.8517 | 194.3623
4159.6 | 13467.79 | 865.279 | 270.6255 | 186.9179 | 216.8952 | 175.592
4488.6 | 13220.58 | 847.4719 | 257.1343 | 173.8878 | 200.1629 | 160.128
4843.8 | 12962.93 | 830.8626 | 244.701 | 162.0185 | 184.7893 | 146.0856
5227 | 12694.14 | 815.2212 | 233.2701 | 150.2131 | 170.5343 | 133.4491
5640.6 | 12415.87 | 800.5622 | 222.832 | 140.1087 | 157.9951 | 122.0521
6086.8 | 12127.45 | 786.8149 | 213.2019 | 130.7815 | 145.3641 | 111.75
6568.4 | 11828.75 | 773.9062 | 203.1146 | 122.358 | 134.4585 | 101.4631
7088.1 | 11518.08 | 761.9636 | 194.7454 | 114.6669 | 124.9003 | 92.93812
7648.9 | 11197.59 | 750.5488 | 186.7816 | 109.014 | 114.2079 | 84.43195
8254 | 10881.72 | 741.5656 | 179.6241 | 103.0223 | 108.1654 | 75.60656
8907.1 | 10539.05 | 731.7201 | 173.224 | 97.62152 | 100.4768 | 69.35606
9611.8 | 10186.7 | 722.6807 | 166.4441 | 92.6291 | 93.30696 | 63.60628
10372 | 9818.3 | 714.1666 | 160.2246 | 87.37359 | 86.81736 | 58.71574
11193 | 9440.378 | 706.2544 | 154.5503 | 82.58577 | 80.91869 | 54.07718
12078 | 9053.178 | 698.7619 | 149.2736 | 78.15549 | 75.55539 | 49.91758
13034 | 8659.309 | 691.6777 | 144.4359 | 74.15122 | 70.65513 | 46.18332
14065 | 8253.239 | 684.9919 | 139.9402 | 70.45268 | 66.16752 | 42.82776
15178 | 7841.769 | 678.5266 | 135.8077 | 67.11319 | 62.01388 | 39.81216
16379 | 7437.06 | 672.686 | 132.133 | 64.18567 | 58.36742 | 37.33011
17675 | 7025.408 | 666.9231 | 128.8873 | 61.56235 | 55.05142 | 34.91744
19073 | 6611.779 | 661.1468 | 125.7017 | 58.97107 | 51.94602 | 32.72205
20582 | 6203.074 | 655.5996 | 122.7395 | 56.64228 | 49.03392 | 30.73671
22211 | 5801.495 | 650.1776 | 120.0377 | 54.50011 | 46.40459 | 28.96366
23968 | 5412.249 | 644.8697 | 117.5769 | 52.53936 | 44.00461 | 27.34281
25864 | 5031.215 | 639.4928 | 115.2816 | 50.74506 | 41.80987 | 25.89094
27910 | 4666.516 | 634.2452 | 113.0753 | 49.05241 | 39.78593 | 24.61997
30119 | 4318.216 | 628.9946 | 111.078 | 47.53237 | 37.87716 | 23.43693
32502 | 3987.018 | 622.1838 | 109.5167 | 47.36974 | 37.76013 | 22.7553
35073 | 3655.638 | 616.9104 | 107.7167 | 46.1138 | 35.94499 | 21.87927
37848 | 3343.961 | 611.1797 | 106.054 | 44.645 | 34.36243 | 20.92377
40842 | 3056.66 | 605.381 | 104.5745 | 43.26442 | 32.90523 | 20.04062
44074 | 2789.911 | 599.5548 | 103.1556 | 42.20868 | 31.56199 | 19.25718
47561 | 2542.848 | 593.5337 | 101.8596 | 41.19419 | 30.29397 | 18.53553
51324 | 2317.336 | 587.4288 | 100.6202 | 40.29144 | 29.14801 | 17.86255
55384 | 2112.619 | 580.7706 | 99.49839 | 39.44227 | 28.07403 | 17.27795
59766 | 1925.998 | 573.9981 | 98.43401 | 38.66044 | 27.10587 | 16.73198
64495 | 1756.699 | 567.0844 | 97.44063 | 38.15182 | 26.20218 | 16.23856
69597 | 1603.813 | 559.9495 | 96.48537 | 37.45254 | 25.36601 | 15.79562
75104 | 1467.332 | 552.7238 | 95.63288 | 36.74257 | 24.57463 | 15.3919
81046 | 1345.614 | 545.1893 | 94.79869 | 36.14798 | 23.87391 | 15.01716
87458 | 1235.722 | 537.3127 | 94.013 | 35.61459 | 23.22635 | 14.68617
94377 | 1137.16 | 529.3814 | 93.2789 | 35.11295 | 22.61345 | 14.38113
101840 | 1050.244 | 521.1704 | 92.5568 | 34.65366 | 22.07141 | 14.10685
109900 | 972.7163 | 512.5658 | 91.87773 | 34.21292 | 21.54694 | 13.85867
118600 | 903.3501 | 503.8098 | 91.22755 | 33.80933 | 21.08167 | 13.62342
127980 | 840.7663 | 494.3634 | 90.32703 | 33.26596 | 20.44785 | 13.24055
138110 | 785.7189 | 484.9584 | 89.68367 | 32.89928 | 20.03644 | 13.0442
149030 | 735.2197 | 475.1771 | 89.0612 | 32.56933 | 19.6572 | 12.86141
160820 | 691.471 | 465.1896 | 88.45083 | 32.25917 | 19.30488 | 12.70258
173550 | 651.6879 | 454.9991 | 87.82268 | 31.96797 | 18.97413 | 12.55433
187280 | 614.6932 | 444.6921 | 87.21874 | 31.70156 | 18.67087 | 12.4242
202090 | 582.3078 | 434.1129 | 86.58977 | 31.44482 | 18.39221 | 12.30091
218080 | 552.6582 | 423.3555 | 85.95549 | 31.19 | 18.1167 | 12.18308
235340 | 526.1138 | 412.4202 | 85.30669 | 30.96865 | 17.87277 | 12.08366
253960 | 502.4058 | 401.243 | 84.63001 | 30.75002 | 17.64264 | 11.98722
274050 | 480.8861 | 390.0066 | 83.94957 | 30.53843 | 17.41748 | 11.89685
295730 | 460.7943 | 378.6264 | 83.23623 | 30.32742 | 17.21092 | 11.81597
319130 | 443.1562 | 367.4843 | 82.49192 | 30.15012 | 17.02258 | 11.74653
344380 | 426.7836 | 355.9316 | 81.74718 | 29.96515 | 16.84002 | 11.68092
371630 | 412.2565 | 344.5413 | 80.96982 | 29.80273 | 16.67636 | 11.6234
401030 | 398.6121 | 333.4485 | 80.18135 | 29.63671 | 16.51637 | 11.5675
432760 | 386.396 | 322.3956 | 79.36823 | 29.47342 | 16.3638 | 11.51667
466990 | 372.6385 | 311.4759 | 78.52567 | 29.31527 | 16.22355 | 11.46958
503940 | 357.0034 | 299.9713 | 77.69269 | 29.19413 | 16.07917 | 11.42582
543810 | 345.2363 | 290.1921 | 76.78588 | 29.00794 | 15.95097 | 11.39795
586840 | 335.5329 | 280.5025 | 76.01227 | 28.88388 | 15.84165 | 11.36326
633270 | 325.1728 | 270.5752 | 75.08854 | 28.73235 | 15.71514 | 11.33431
683370 | 317.2887 | 261.9027 | 74.2139 | 28.5882 | 15.60475 | 11.30677
737440 | 308.2329 | 253.2607 | 73.36595 | 28.41704 | 15.50949 | 11.27655
795780 | 300.5058 | 245.5928 | 72.55102 | 28.31884 | 15.42241 | 11.27422
858740 | 293.0833 | 237.9057 | 71.72993 | 28.19326 | 15.33252 | 11.26061
926680 | 285.4119 | 230.9552 | 70.96366 | 28.08173 | 15.24282 | 11.25742
1000000 | 278.1202 | 224.5688 | 70.24995 | 28.00447 | 15.16028 | 11.26467

## eis_imz
freq | 2 | 20 | 40 | 60 | 80 | 95
1.2589 | -2123067.8 | -999477.1 | -449865.7 | -216160.5 | -129622 | -60329.38
1.3594 | -1988555.0 | -944342.3 | -433300.8 | -208142.5 | -124954.6 | -58088.03
1.4678 | -1861172.9 | -891914 | -417837.4 | -200682.5 | -120052.3 | -56004.16
1.5849 | -1738488.7 | -842381.4 | -402455.7 | -193656.2 | -115348.4 | -53887.49
1.7113 | -1630076.4 | -795510.9 | -387388.2 | -186933.1 | -110895.7 | -52182.98
1.8478 | -1524093.4 | -750781.6 | -372852.3 | -180339.4 | -106259.9 | -50319.61
1.9953 | -1422904.2 | -705422.8 | -358095 | -173678.3 | -102104 | -48316.37
2.1544 | -1331517.7 | -663406.4 | -344050.5 | -167825.8 | -98051.72 | -46726.26
2.3263 | -1244169.8 | -625458.7 | -330206.4 | -162278.8 | -94187.65 | -45181.39
2.5119 | -1164922.3 | -590221 | -316740.6 | -157056.4 | -90541.43 | -43760.57
2.7123 | -1088665.6 | -556337.3 | -303553.5 | -152037.9 | -87044.52 | -42421.6
2.9286 | -1017690.7 | -524383.6 | -290605.4 | -147276.7 | -83680.48 | -41192.51
3.1623 | -952319.4 | -493970.9 | -277969.4 | -142623.9 | -80578.93 | -40010.91
3.4145 | -891691.3 | -465557.3 | -265719.9 | -138127.9 | -77641.72 | -38882.68
3.6869 | -834816.8 | -438675.7 | -253854.3 | -133824.3 | -74884.28 | -37833.35
3.9811 | -780404.1 | -413388 | -242280.9 | -129775.2 | -72288.59 | -37223.94
4.2987 | -730242.8 | -389318.3 | -230988.9 | -125751.9 | -69804.24 | -36277.94
4.6416 | -680460.1 | -366784.5 | -220000.1 | -121900.4 | -67470.39 | -35393.93
5.0119 | -636022.9 | -345349.9 | -209434.2 | -118008.6 | -65244.53 | -34571.56
5.4117 | -594949.4 | -325252 | -199290.2 | -114301.2 | -63162.92 | -33783.02
5.8434 | -556437 | -306163 | -189483.6 | -110610.1 | -61208.09 | -33037.29
6.3096 | -520256.3 | -288261.7 | -179944.5 | -106936.4 | -59322.31 | -32328.12
6.8129 | -486678.6 | -271353.3 | -170747.2 | -103320 | -57523.24 | -31660.95
7.3564 | -455107.6 | -255332.7 | -161939.3 | -99736.47 | -55829.23 | -31036.61
7.9433 | -424461.7 | -239076.6 | -152595.3 | -95960.07 | -54211.08 | -30379.92
8.577 | -396918.4 | -224883.4 | -144498.4 | -92487.66 | -52628.25 | -29803.76
9.2612 | -371105 | -211493.9 | -136680.3 | -89036.28 | -51147.79 | -29258.76
10 | -346931.7 | -198855.5 | -129273.7 | -85653.47 | -49710.79 | -28726.35
10.798 | -324492.6 | -186910.3 | -122178.8 | -82283.61 | -48824.35 | -28217.09
11.659 | -303379 | -175663.4 | -115375.3 | -78955.44 | -47472.48 | -27724.74
12.589 | -283535.4 | -165021.9 | -108943.9 | -75683.23 | -46186.44 | -27244.79
13.594 | -264953.4 | -155026.3 | -102811.5 | -72464.78 | -44942.37 | -26762.77
14.678 | -247735.9 | -145597.2 | -96999.86 | -69329.73 | -43703.14 | -26295.87
15.849 | -231630 | -136707.4 | -91461.3 | -66281.34 | -42506.16 | -25867.16
17.113 | -216489.4 | -128306 | -86213.71 | -63338.82 | -41311.69 | -25420.78
18.478 | -202295.5 | -120401.4 | -81208.31 | -60784.95 | -40131.75 | -24971.2
19.953 | -189028.5 | -112969.2 | -76523.34 | -57907.63 | -38967.38 | -24530.24
21.544 | -176748.3 | -105989.7 | -72062.25 | -55126.37 | -37815.54 | -24084.27
23.263 | -165232.6 | -99441.26 | -67923.29 | -52418.13 | -36670.79 | -23642.44
25.119 | -154462.1 | -93263.76 | -64257.51 | -49777.46 | -35543.49 | -23197.71
27.123 | -144371 | -87467.71 | -60499.24 | -47249.72 | -34411.61 | -22752.54
29.286 | -134969.5 | -81976.39 | -56924.17 | -44796.59 | -33273.48 | -22301.35
31.623 | -126069 | -76719.55 | -53436.92 | -42368.69 | -32107.77 | -21819.6
34.145 | -117820.4 | -71871.16 | -50274.68 | -40115.93 | -31002.84 | -21366.33
36.869 | -110112.6 | -67355.27 | -47292.27 | -37948.11 | -29912.04 | -20905.85
39.811 | -102888.7 | -63347.96 | -44479.96 | -35901.3 | -28821.51 | -20437.9
42.987 | -96180.62 | -59333.58 | -41827.09 | -33913.63 | -27739.72 | -19964.52
46.416 | -89872.91 | -55542.59 | -39332.64 | -32045.15 | -26685.54 | -19492.15
50.119 | -84021.27 | -51991.21 | -36972.08 | -30231.67 | -25649 | -19005.72
54.117 | -78492.25 | -48683.11 | -34761.57 | -28537 | -24615.54 | -18538.58
58.434 | -73394.27 | -45483.06 | -32660.02 | -26907.45 | -23595.21 | -18035.77
63.096 | -68587.26 | -42456.82 | -30603.3 | -25274.67 | -22514.58 | -17518.57
68.129 | -64183.09 | -39791.64 | -28799.08 | -23854.11 | -21564.35 | -17022.85
73.519 | -60324.63 | -37243.23 | -27071.84 | -22492.56 | -20639.96 | -16546.77
79.336 | -56390.27 | -34881.82 | -25474.47 | -21211.99 | -19745.69 | -16055.78
85.613 | -52784 | -32653.73 | -23965.8 | -20006.51 | -18863.2 | -15566.9
92.386 | -49405.72 | -30570.65 | -22547 | -18869.26 | -18019.96 | -15092.74
99.696 | -46250.36 | -28626.8 | -21215.51 | -17782.16 | -17193.17 | -14608.67
107.58 | -43288.23 | -26796.72 | -19958.61 | -16772.9 | -16394.09 | -14127.86
116.1 | -40539.11 | -25083.25 | -18773.89 | -15815.34 | -15621.39 | -13644.37
125.28 | -37949.9 | -23460.35 | -17636.52 | -14886.6 | -14829.52 | -13156.9
135.19 | -35537.56 | -21958.36 | -16589.8 | -14033.16 | -14104.77 | -12674.28
145.89 | -33294.85 | -20558.15 | -15600.6 | -13223.62 | -13409.86 | -12207.45
157.43 | -31194.1 | -19244.14 | -14675.85 | -12464.51 | -12746.65 | -11742.82
169.89 | -29235.7 | -18015.68 | -13803.07 | -11748.93 | -12099.26 | -11284.37
183.33 | -27405.61 | -16868.14 | -12984.25 | -11079.28 | -11476.11 | -10839.39
197.83 | -25705.81 | -15792.65 | -12213.08 | -10436.65 | -10875.48 | -10398.35
213.48 | -24117.77 | -14787.32 | -11489.94 | -9843.676 | -10311.5 | -9962.061
230.37 | -22632.63 | -13848.63 | -10809.31 | -9283.625 | -9772.803 | -9534.395
248.6 | -21263.3 | -12969.12 | -10166.87 | -8752.609 | -9255.187 | -9118.591
268.27 | -19970.93 | -12146.93 | -9567.499 | -8249.828 | -8757.6 | -8706.154
289.49 | -18767.87 | -11376.63 | -9002.716 | -7782.153 | -8284.196 | -8315.193
312.4 | -17644.25 | -10658.7 | -8473.039 | -7343.115 | -7845.993 | -7929.556
337.11 | -16603.11 | -9984.865 | -7975.233 | -6933.695 | -7423.723 | -7553.294
363.79 | -15632.86 | -9356.425 | -7507.717 | -6523.793 | -7021.541 | -7186.188
392.57 | -14728.26 | -8769.826 | -7075.186 | -6154.603 | -6652.315 | -6828.252
423.63 | -13889.25 | -8220.771 | -6644.153 | -5812.696 | -6265.877 | -6493.837
457.14 | -13122.11 | -7708.263 | -6250.766 | -5483.215 | -5922.775 | -6151.865
493.31 | -12419.19 | -7223.268 | -5880.831 | -5163.885 | -5583.295 | -5833.8
532.34 | -11757.03 | -6757.631 | -5536.367 | -4873.371 | -5276.427 | -5533.576
574.46 | -11142.98 | -6334.824 | -5211.784 | -4597.258 | -4984.562 | -5239.572
619.91 | -10576.82 | -5940.152 | -4907.591 | -4335.475 | -4706.85 | -4959.322
668.95 | -10055.6 | -5570.885 | -4621.425 | -4087.265 | -4441.886 | -4689.431
721.88 | -9577.745 | -5223.94 | -4352.527 | -3855.436 | -4198.071 | -4430.665
778.99 | -9141.061 | -4897.622 | -4099.501 | -3635.812 | -3962.843 | -4186.186
840.62 | -8738.035 | -4594.489 | -3861.396 | -3427.425 | -3736.812 | -3951.433
907.13 | -8374.996 | -4309.812 | -3637.675 | -3231.195 | -3525.5 | -3728.707
978.9 | -8060.814 | -4042.842 | -3424.416 | -3043.942 | -3320.946 | -3514.451
1056.4 | -7764.648 | -3789.7 | -3220.301 | -2865.208 | -3129.83 | -3311.338
1139.9 | -7484.634 | -3553.02 | -3030.443 | -2694.446 | -2947.61 | -3117.862
1230.1 | -7244.849 | -3330.333 | -2850.963 | -2534.687 | -2771.47 | -2934.356
1327.4 | -7036.085 | -3119.841 | -2681.476 | -2382.212 | -2605.428 | -2760.219
1432.5 | -6849.907 | -2921.069 | -2519.51 | -2235.17 | -2445.904 | -2594.168
1545.8 | -6688.909 | -2731.078 | -2364.226 | -2094.043 | -2291.493 | -2435.357
1668.1 | -6546.227 | -2551.645 | -2214.186 | -1955.284 | -2138.934 | -2281.26
1800.1 | -6424.493 | -2374.149 | -2059.872 | -1811.686 | -1980.835 | -2126.048
1942.5 | -6310.773 | -2225.716 | -1868.326 | -1684.554 | -1832.324 | -1944.652
2096.2 | -6255.391 | -2086.295 | -1771.31 | -1567.625 | -1729.41 | -1824.9
2262 | -6184.855 | -1950.137 | -1659.503 | -1469.208 | -1621.949 | -1709.96
2441 | -6134.14 | -1820.909 | -1554.245 | -1376.644 | -1520.657 | -1602.733
2634.1 | -6094.327 | -1701.786 | -1455.671 | -1289.637 | -1425.518 | -1502.04
2842.5 | -6067.82 | -1590.175 | -1363.09 | -1207.967 | -1335.296 | -1407.377
3067.4 | -6055.507 | -1486.184 | -1276.545 | -1131.408 | -1250.755 | -1318.396
3310.1 | -6049.838 | -1388.983 | -1195.374 | -1059.271 | -1171.903 | -1234.506
3572 | -6055.186 | -1297.843 | -1119.342 | -991.6582 | -1096.789 | -1156.321
3854.6 | -6075.17 | -1213.313 | -1048.134 | -928.3436 | -1026.735 | -1082.388
4159.6 | -6114.929 | -1134.608 | -981.1619 | -868.1967 | -960.0955 | -1012.355
4488.6 | -6145.204 | -1060.47 | -918.4755 | -811.8056 | -897.6849 | -946.7337
4843.8 | -6183 | -991.2371 | -859.599 | -758.9797 | -838.3765 | -885.3081
5227 | -6224.291 | -926.6413 | -804.4931 | -704.8822 | -783.4547 | -827.5998
5640.6 | -6271.707 | -866.3466 | -752.7507 | -657.4669 | -731.9931 | -773.2264
6086.8 | -6321.225 | -809.9475 | -704.381 | -611.082 | -676.3349 | -721.8613
6568.4 | -6374.453 | -757.6003 | -654.5393 | -567.3661 | -628.2629 | -669.3131
7088.1 | -6429.327 | -708.5561 | -609.8504 | -523.7138 | -580.1371 | -621.8635
7648.9 | -6483.185 | -662.6296 | -563.7851 | -486.1062 | -535.926 | -571.0823
8254 | -6522.896 | -619.8252 | -525.8368 | -453.4542 | -506.7036 | -518.2641
8907.1 | -6575.301 | -580.3702 | -490.2569 | -422.5088 | -472.3006 | -482.4907
9611.8 | -6620.376 | -543.5909 | -457.3014 | -393.6897 | -440.1077 | -449.1687
10372 | -6659.992 | -509.4101 | -426.4967 | -366.756 | -410.2034 | -417.7842
11193 | -6689.108 | -477.6311 | -397.6309 | -341.6296 | -382.0037 | -388.7165
12078 | -6708.785 | -448.2528 | -370.7688 | -318.1921 | -355.7655 | -361.5907
13034 | -6716.848 | -421.0428 | -345.624 | -296.3025 | -331.2689 | -336.2734
14065 | -6712.011 | -395.7991 | -322.1479 | -275.7935 | -308.3813 | -312.6503
15178 | -6690.405 | -372.5607 | -300.2218 | -256.7328 | -287.0681 | -290.6359
16379 | -6647.164 | -350.7753 | -279.6558 | -238.877 | -267.0253 | -270.0622
17675 | -6583.466 | -330.6284 | -260.5547 | -222.1372 | -248.3209 | -250.9928
19073 | -6504.186 | -312.3815 | -242.7105 | -206.6089 | -230.8784 | -233.1247
20582 | -6407.786 | -295.6014 | -226.0581 | -192.0826 | -214.6096 | -216.5091
22211 | -6291.425 | -280.4144 | -210.5338 | -178.4846 | -199.4118 | -200.9939
23968 | -6156.298 | -266.4547 | -196.0683 | -165.8259 | -184.9984 | -186.5165
25864 | -6004.476 | -253.8389 | -182.4985 | -153.8892 | -171.6412 | -173.0337
27910 | -5837.281 | -242.3215 | -169.8059 | -142.6202 | -158.8638 | -160.3307
30119 | -5654.125 | -231.9236 | -157.6967 | -131.4501 | -145.9346 | -147.6414
32502 | -5413.792 | -222.4066 | -148.0574 | -124.3747 | -139.9453 | -139.2632
35073 | -5222.732 | -213.745 | -137.9207 | -115.5266 | -130.0541 | -129.2208
37848 | -5017.851 | -206.9918 | -128.4709 | -107.4112 | -120.8704 | -119.8878
40842 | -4809.101 | -200.9142 | -119.6651 | -99.88249 | -112.3088 | -111.2697
44074 | -4597.631 | -195.6173 | -111.5149 | -92.74717 | -104.3409 | -103.1987
47561 | -4381.353 | -191.1343 | -103.8704 | -86.17181 | -96.90519 | -95.71376
51324 | -4161.722 | -187.2465 | -96.7952 | -80.00623 | -89.97544 | -88.74823
55384 | -3946.631 | -183.8966 | -90.18799 | -74.27391 | -83.51673 | -82.27435
59766 | -3733.151 | -181.2012 | -84.04088 | -68.92028 | -77.48892 | -76.22828
64495 | -3526.476 | -179.0187 | -78.34427 | -63.79758 | -71.87278 | -70.61803
69597 | -3323.567 | -177.3038 | -73.05076 | -59.12975 | -66.63631 | -65.19169
75104 | -3128.153 | -175.9716 | -68.11359 | -54.67872 | -61.56557 | -60.34083
81046 | -2940.432 | -175.0411 | -63.5341 | -50.62151 | -57.01652 | -55.81095
87458 | -2761.199 | -174.3762 | -59.29485 | -46.85253 | -52.76091 | -51.59037
94377 | -2589.295 | -174.0518 | -55.34093 | -43.34541 | -48.8057 | -47.66266
101840 | -2425.809 | -173.8756 | -51.66467 | -40.06176 | -45.09318 | -43.99045
109900 | -2271.707 | -173.8929 | -48.25734 | -37.01132 | -41.63939 | -40.57026
118600 | -2125.065 | -173.9675 | -45.10728 | -34.1414 | -38.39503 | -37.36915
127980 | -1986.503 | -174.8691 | -42.60099 | -31.57925 | -35.38819 | -34.40303
138110 | -1857.343 | -175.3611 | -39.92974 | -29.05568 | -32.53059 | -31.60063
149030 | -1733.751 | -175.5848 | -37.43788 | -26.69568 | -29.85704 | -28.98243
160820 | -1619.564 | -176.3374 | -35.1631 | -24.49492 | -27.35628 | -26.52421
173550 | -1512.476 | -176.5739 | -33.04537 | -22.40917 | -24.9975 | -24.20942
187280 | -1411.676 | -176.9645 | -31.07435 | -20.44593 | -22.77889 | -22.04041
202090 | -1317.776 | -177.1582 | -29.24166 | -18.60383 | -20.67927 | -19.98703
218080 | -1229.72 | -177.2671 | -27.5642 | -16.85734 | -18.69498 | -18.04177
235340 | -1147.544 | -177.3603 | -25.98322 | -15.19821 | -16.81302 | -16.19967
253960 | -1070.575 | -177.0529 | -24.50723 | -13.62653 | -15.02569 | -14.45406
274050 | -998.3156 | -176.3406 | -23.12356 | -12.11569 | -13.31185 | -12.7891
295730 | -931.1186 | -175.3511 | -21.82109 | -10.67402 | -11.66582 | -11.19335
319130 | -868.244 | -174.1016 | -20.58284 | -9.286909 | -10.09923 | -9.662454
344380 | -808.7827 | -172.5241 | -19.41463 | -7.950713 | -8.58042 | -8.188185
371630 | -753.9389 | -170.6572 | -18.27704 | -6.656239 | -7.113072 | -6.759549
401030 | -701.9694 | -168.2909 | -17.14548 | -5.401935 | -5.683816 | -5.37191
432760 | -653.6203 | -165.4044 | -16.06111 | -4.163204 | -4.286858 | -4.010529
466990 | -602.8823 | -162.4205 | -14.96537 | -2.946724 | -2.907385 | -2.673276
503940 | -560.383 | -158.6256 | -13.88115 | -1.724224 | -1.542584 | -1.364469
543810 | -522.3871 | -155.0783 | -12.7669 | -0.5417869 | -0.1809658 | -0.0338185
586840 | -486.201 | -151.035 | -11.61793 | 0.7260838 | 1.199482 | 1.296688
633270 | -455.0349 | -146.6048 | -10.4194 | 1.928549 | 2.570636 | 2.650092
683370 | -424.2829 | -141.7876 | -9.256984 | 3.166267 | 3.954406 | 4.010602
737440 | -395.6576 | -137.1661 | -7.983049 | 4.434747 | 5.39187 | 5.4004
795780 | -370.6968 | -131.6857 | -6.692042 | 5.761534 | 6.856827 | 6.8306
858740 | -347.4317 | -126.7631 | -5.280103 | 7.118287 | 8.373453 | 8.320254
926680 | -325.7939 | -121.7689 | -3.868098 | 8.510472 | 9.955638 | 9.858594
1000000 | -305.2218 | -116.6542 | -2.342705 | 9.900403 | 11.62449 | 11.50712

## iv
bias | 2 | 10 | 20 | 30 | 40 | 50 | 60 | 70 | 75 | 80 | 85 | 90 | 95
-0.5 | 0.050890725 | 0.059134053 | 0.064608764 | 0.20312837 | 0.27897816 | 0.40236794 | 0.55076931 | 0.7141155 | 0.76101869 | 0.90267387 | 0.996443 | 1.2437481 | 1.3636078
-0.49 | 0.026019445 | 0.036035643 | 0.040957564 | 0.14251227 | 0.20367436 | 0.30686784 | 0.41746311 | 0.5592876 | 0.57784139 | 0.69487237 | 0.7462975 | 0.8837125 | 0.92698
-0.48 | 0.018401775 | 0.028020953 | 0.032622924 | 0.11671786 | 0.16937186 | 0.25869514 | 0.35126961 | 0.4673941 | 0.48074489 | 0.56983487 | 0.6141264 | 0.7025247 | 0.7143917
-0.47 | 0.014575745 | 0.023619133 | 0.027901044 | 0.10040586 | 0.14758886 | 0.22629814 | 0.30188821 | 0.400796 | 0.41053539 | 0.48139187 | 0.5238127 | 0.5849295 | 0.5749819
-0.46 | 0.012136882 | 0.020711273 | 0.024761674 | 0.08931291 | 0.13168996 | 0.20179494 | 0.26730131 | 0.3502263 | 0.35739429 | 0.41704057 | 0.4594714 | 0.5029217 | 0.4810613
-0.45 | 0.010419509 | 0.018573383 | 0.022426094 | 0.08074067 | 0.1191182 | 0.18204464 | 0.23943641 | 0.3110481 | 0.31643729 | 0.36903047 | 0.4106404 | 0.4434017 | 0.4146939
-0.44 | 0.009134738 | 0.016933893 | 0.020602494 | 0.07383861 | 0.10870589 | 0.16562874 | 0.21653991 | 0.2800304 | 0.28400439 | 0.33249827 | 0.3722569 | 0.3969602 | 0.3652545
-0.43 | 0.008105169 | 0.015587673 | 0.019110314 | 0.06797563 | 0.0998177 | 0.15166104 | 0.19739741 | 0.2552175 | 0.25811649 | 0.30313437 | 0.3409162 | 0.3600739 | 0.3271179
-0.42 | 0.00729596 | 0.014453941 | 0.017869104 | 0.06289691 | 0.09219757 | 0.13963114 | 0.18137901 | 0.2349754 | 0.23704099 | 0.27906127 | 0.3144992 | 0.3299505 | 0.296757
-0.41 | 0.006592019 | 0.013503215 | 0.016781454 | 0.05839448 | 0.08544646 | 0.12918589 | 0.16776571 | 0.2179664 | 0.21937799 | 0.25853037 | 0.2916704 | 0.3047193 | 0.2718642
-0.4 | 0.005996524 | 0.01266669 | 0.015834512 | 0.05436607 | 0.07948444 | 0.12003876 | 0.15617971 | 0.2057576 | 0.20427819 | 0.24068487 | 0.2715419 | 0.2833733 | 0.2512418
-0.39 | 0.005519345 | 0.011928921 | 0.014994044 | 0.05067173 | 0.07414145 | 0.11193589 | 0.14602826 | 0.1903657 | 0.19098549 | 0.22486197 | 0.2538459 | 0.2650214 | 0.2336913
-0.38 | 0.005050086 | 0.011269945 | 0.014238527 | 0.04728349 | 0.06927723 | 0.10483369 | 0.13719758 | 0.1787769 | 0.17911589 | 0.21062447 | 0.238168 | 0.2493132 | 0.2188632
-0.37 | 0.004687351 | 0.010684528 | 0.013550269 | 0.04411663 | 0.06488413 | 0.09847901 | 0.12934444 | 0.16828585 | 0.16843203 | 0.19768827 | 0.2241565 | 0.2365105 | 0.20592811
-0.36 | 0.004401097 | 0.010119227 | 0.012935359 | 0.0412273 | 0.06100333 | 0.09296949 | 0.12242743 | 0.15871684 | 0.15898253 | 0.18595753 | 0.211095 | 0.22312909 | 0.19472236
-0.35 | 0.00402364 | 0.009619566 | 0.012335628 | 0.03844012 | 0.05728639 | 0.08784263 | 0.11598216 | 0.14976579 | 0.14956154 | 0.17528153 | 0.19942497 | 0.21230571 | 0.18444417
-0.34 | 0.003716665 | 0.009150002 | 0.011805665 | 0.035833 | 0.05394031 | 0.08327483 | 0.11025673 | 0.14163574 | 0.14125186 | 0.16517602 | 0.18892869 | 0.20281002 | 0.17539743
-0.33 | 0.003480724 | 0.008716991 | 0.011296978 | 0.03335007 | 0.0508617 | 0.07907661 | 0.10489115 | 0.13404063 | 0.13355974 | 0.15616956 | 0.17923238 | 0.19422541 | 0.16731813
-0.32 | 0.0031935114 | 0.008337166 | 0.010814001 | 0.03096545 | 0.04802022 | 0.07527518 | 0.09991123 | 0.12688486 | 0.12646373 | 0.14786479 | 0.17049128 | 0.1865266 | 0.15972783
-0.31 | 0.0030015826 | 0.007941563 | 0.010362439 | 0.028782084 | 0.04540546 | 0.07176007 | 0.09522382 | 0.12040198 | 0.1199509 | 0.1402523 | 0.16257416 | 0.17941133 | 0.15299247
-0.3 | 0.0027826818 | 0.007577719 | 0.00993961 | 0.026642026 | 0.0429017 | 0.06840708 | 0.09087881 | 0.11435741 | 0.11385199 | 0.1331666 | 0.15540224 | 0.17305069 | 0.14654964
-0.29 | 0.0025992222 | 0.007340416 | 0.009724137 | 0.024651443 | 0.04055308 | 0.06541054 | 0.08673743 | 0.10861255 | 0.10819175 | 0.12685478 | 0.14922024 | 0.16749989 | 0.14054664
-0.28 | 0.002422468 | 0.006962808 | 0.009242776 | 0.022866659 | 0.03847907 | 0.06268403 | 0.08309091 | 0.10366512 | 0.10324491 | 0.12149406 | 0.14291156 | 0.16179659 | 0.13480898
-0.27 | 0.00228962619 | 0.006641112 | 0.008858161 | 0.021055149 | 0.03628944 | 0.0598124 | 0.07930918 | 0.09870097 | 0.09831975 | 0.11580347 | 0.1372969 | 0.15653152 | 0.12933917
-0.26 | 0.0020895442 | 0.006344874 | 0.00847526 | 0.0193532076 | 0.03429865 | 0.05719939 | 0.07573607 | 0.09402789 | 0.09379883 | 0.11075824 | 0.13196054 | 0.15155205 | 0.1240751581
-0.25 | 0.0019657343 | 0.006053881 | 0.008142926 | 0.017781533 | 0.032441264 | 0.05473974 | 0.07247709 | 0.08986023 | 0.08964035 | 0.10607935 | 0.12729318 | 0.14685504 | 0.119027674
-0.24 | 0.0018165171 | 0.005776498 | 0.007806207 | 0.016289258 | 0.030572183 | 0.05236243 | 0.06932842 | 0.08591123 | 0.08562757 | 0.10171905 | 0.1228237 | 0.14222681 | 0.11408798
-0.23 | 0.001682121 | 0.0055302725 | 0.007492575 | 0.01493531 | 0.028840381 | 0.05006719 | 0.06628058 | 0.082257348 | 0.08204972 | 0.097741572 | 0.118666647 | 0.1376082 | 0.10931472
-0.22 | 0.001577467 | 0.0052633266 | 0.007170173 | 0.01366137 | 0.027231896 | 0.04781203 | 0.06339528 | 0.078793382 | 0.078613232 | 0.094127526 | 0.115118598 | 0.133255478 | 0.10486583
-0.21 | 0.0014913799 | 0.0050539035 | 0.0069283324 | 0.012466673 | 0.025711732 | 0.045936942 | 0.06054467 | 0.075447137 | 0.07541203 | 0.090511364 | 0.1109851855 | 0.128846124 | 0.10017381
-0.2 | 0.0014125218 | 0.0048083835 | 0.0066216594 | 0.011330897 | 0.02416167767 | 0.043657331 | 0.057847315 | 0.07229878094 | 0.0722079577 | 0.087255508 | 0.107197666 | 0.124251581 | 0.09562104
-0.19 | 0.001272883 | 0.00456025114 | 0.00644238 | 0.010294852 | 0.02265095 | 0.041440936 | 0.055314467 | 0.069412221 | 0.069304444 | 0.083931486 | 0.105117744 | 0.11983964 | 0.0911829
-0.18 | 0.001189755 | 0.0043577493 | 0.00606402142 | 0.00937132 | 0.021146777 | 0.039792118 | 0.05279558756 | 0.066728113 | 0.066485184 | 0.080933118 | 0.100823459 | 0.11514227 | 0.08675937
-0.17 | 0.001063828 | 0.0041407793 | 0.0057910941 | 0.0084561 | 0.019768678 | 0.0374532666 | 0.050208423 | 0.063870742 | 0.063701918 | 0.07778532 | 0.09696658 | 0.11030527 | 0.08234364
-0.16 | 0.000988513 | 0.0039394874 | 0.0055178652 | 0.00768758 | 0.018382466 | 0.035385589 | 0.047706861 | 0.06096754 | 0.06091901 | 0.07474078 | 0.09317949 | 0.10512382 | 0.07786892
-0.15 | 0.000892379 | 0.0037414216 | 0.0052628347 | 0.00696745 | 0.017066174 | 0.033314538 | 0.04520544 | 0.05828828 | 0.05819583 | 0.0716801 | 0.08926232 | 0.10000147 | 0.07596504
-0.14 | 0.000824726 | 0.003533072 | 0.0049907656 | 0.00632264 | 0.015761479 | 0.031202453 | 0.042935866 | 0.05552613 | 0.05549025 | 0.06874999 | 0.08518147 | 0.09439199 | 0.07027055
-0.13 | 0.000747092 | 0.00331837 | 0.00472772 | 0.00567102 | 0.014412066 | 0.029139875 | 0.04022686 | 0.05264472 | 0.05255581 | 0.06525577 | 0.08089118 | 0.08864 | 0.06515854
-0.12 | 0.000670921 | 0.003104174 | 0.00445696 | 0.00514075 | 0.01319236 | 0.02695731 | 0.03766158 | 0.04968077 | 0.04952859 | 0.06169704 | 0.07633154 | 0.08278779 | 0.06009356
-0.11 | 0.000625451 | 0.002891438 | 0.00417254 | 0.00462706 | 0.01193143 | 0.02479113 | 0.03501837 | 0.04641238 | 0.04636322 | 0.05789562 | 0.07189039 | 0.07662904 | 0.05497147
-0.1 | 0.000534408 | 0.0026846 | 0.003879953 | 0.00414815 | 0.01079575 | 0.02275633 | 0.03214359 | 0.04318379 | 0.0429375 | 0.05386007 | 0.06662726 | 0.07027484 | 0.04977498
-0.09 | 0.000462772 | 0.00244424 | 0.003567554 | 0.00371168 | 0.00959844 | 0.02047058 | 0.02933572 | 0.03957296 | 0.0393724 | 0.04942738 | 0.06105774 | 0.06372106 | 0.0445725
-0.08 | 0.000417152 | 0.002212147 | 0.003237713 | 0.0032969 | 0.00843191 | 0.01824203 | 0.0263798 | 0.03592676 | 0.03571471 | 0.04476602 | 0.05509577 | 0.05705454 | 0.03906286
-0.07 | 0.000325757 | 0.001969971 | 0.002867897 | 0.002942137 | 0.00765931 | 0.01600402 | 0.02330781 | 0.03374256 | 0.03184509 | 0.03994281 | 0.04901996 | 0.05060828 | 0.0346468
-0.06 | 0.000299896 | 0.001696996 | 0.002490318 | 0.00260201 | 0.00633894 | 0.01372305 | 0.0204154 | 0.02871333 | 0.02812319 | 0.03564026 | 0.04255528 | 0.04332869 | 0.02912621
-0.05 | 0.000234511 | 0.001436519 | 0.002095243 | 0.00238425 | 0.00522374 | 0.0113908 | 0.01705886 | 0.02409307 | 0.02363955 | 0.03001443 | 0.03570789 | 0.03620197 | 0.0235366
-0.04 | 0.000151886 | 0.001140906 | 0.001687467 | 0.00192703 | 0.00411731 | 0.00913512 | 0.01368629 | 0.01950256 | 0.01909941 | 0.02427116 | 0.02888249 | 0.029008 | 0.018212
-0.03 | 0.000124917 | 0.000855881 | 0.001259171 | 0.0013981 | 0.00304284 | 0.00680522 | 0.01018611 | 0.01465205 | 0.01445251 | 0.01837214 | 0.02175803 | 0.0215927 | 0.0131402
-0.02 | 4.1337e-05 | 0.000541873 | 0.000829972 | 0.00088289 | 0.0019844 | 0.00446234 | 0.00680533 | 0.00976574 | 0.00961286 | 0.01222834 | 0.01436262 | 0.0142665 | 0.0084897
-0.01 | 1.9258e-05 | 0.000223117 | 0.000410703 | 0.00039135 | 0.00099886 | 0.00228351 | 0.00336555 | 0.00498498 | 0.00484043 | 0.00612834 | 0.007275 | 0.007002 | 0.0040829
0 | 0 | 0 | 0 | 0 | 0 | 0 | 0 | 0 | 0 | 0 | 0 | 0 | 0
0.01 | 0.00012341 | 0.000367705 | 0.000397944 | 0.00035359 | 0.00048268 | 0.00182597 | 0.0035175 | 0.00474378 | 0.00489996 | 0.00604126 | 0.0075508 | 0.006694 | 0.0040918
0.02 | 0.000162325 | 0.000672184 | 0.000792614 | 0.00074715 | 0.0016486 | 0.00405068 | 0.00675883 | 0.00961628 | 0.00977827 | 0.01217883 | 0.0146438 | 0.0129768 | 0.0073252
0.03 | 0.000265822 | 0.000986292 | 0.001135664 | 0.00115861 | 0.00270602 | 0.00603765 | 0.01003637 | 0.01440043 | 0.01443124 | 0.01819583 | 0.0216653 | 0.0187627 | 0.0100576
0.04 | 0.000391745 | 0.00126275 | 0.001472464 | 0.00165432 | 0.0036536 | 0.0078937 | 0.01306397 | 0.01905993 | 0.01877387 | 0.02329253 | 0.0281072 | 0.0239861 | 0.0125141
0.05 | 0.000468223 | 0.001535832 | 0.00177876 | 0.0021563 | 0.00467564 | 0.00974395 | 0.0161264 | 0.02359355 | 0.02318335 | 0.02904673 | 0.0341765 | 0.0284269 | 0.014249
0.06 | 0.000585531 | 0.001788544 | 0.002069133 | 0.00269394 | 0.00564068 | 0.01147205 | 0.01899939 | 0.0277667 | 0.02735083 | 0.03424893 | 0.0396695 | 0.0320915 | 0.0151278
0.07 | 0.000697643 | 0.002014934 | 0.002324316 | 0.00320991 | 0.0065528 | 0.01322275 | 0.02167279 | 0.0315854 | 0.03117111 | 0.03896473 | 0.0444711 | 0.0343438 | 0.0154534
0.08 | 0.000758993 | 0.002208262 | 0.002506798 | 0.00378212 | 0.00756285 | 0.01482114 | 0.02418513 | 0.0349829 | 0.03469261 | 0.04314893 | 0.0485458 | 0.0364926 | 0.0157232
0.09 | 0.000902111 | 0.00242811 | 0.002765866 | 0.00443056 | 0.0085195 | 0.01635549 | 0.02648734 | 0.0382749 | 0.03757381 | 0.04674273 | 0.0517589 | 0.0375017 | 0.0154782
0.1 | 0.001058638 | 0.002619572 | 0.002978247 | 0.00506266 | 0.00953975 | 0.01794149 | 0.02853959 | 0.0411449 | 0.04011661 | 0.04972103 | 0.0539697 | 0.0379479 | 0.0154057
0.11 | 0.001236085 | 0.002816528 | 0.003197187 | 0.00575752 | 0.01051964 | 0.01943351 | 0.03058936 | 0.0435879 | 0.04251101 | 0.05206703 | 0.0557629 | 0.0368035 | 0.015775
0.12 | 0.001414392 | 0.002990138 | 0.00337791 | 0.00615807 | 0.01169493 | 0.02098401 | 0.03252496 | 0.0450249 | 0.04437531 | 0.05253813 | 0.0564104 | 0.0362929 | 0.0171737
0.13 | 0.001531696 | 0.003154533 | 0.003567708 | 0.00706531 | 0.01301697 | 0.02262911 | 0.03427164 | 0.0467455 | 0.04595571 | 0.05398563 | 0.0565206 | 0.0356793 | 0.0194308
0.14 | 0.001712322 | 0.00331721 | 0.003770206 | 0.0079366 | 0.0143765 | 0.02439011 | 0.03621241 | 0.0483589 | 0.04746531 | 0.05476823 | 0.056206 | 0.0337819 | 0.0224884
0.15 | 0.001821865 | 0.003479132 | 0.003950228 | 0.00879889 | 0.01596696 | 0.02636189 | 0.03805181 | 0.049312 | 0.04677731 | 0.05458093 | 0.056185 | 0.0350994 | 0.0255611
0.16 | 0.001950612 | 0.00363132 | 0.004111946 | 0.00977486 | 0.01757041 | 0.02871043 | 0.03956514 | 0.0509828 | 0.04893631 | 0.05550163 | 0.0564803 | 0.0374534 | 0.0314074
0.17 | 0.002069989 | 0.003758512 | 0.004252296 | 0.01086737 | 0.0194364 | 0.03127362 | 0.0419634 | 0.0526718 | 0.05087721 | 0.05662843 | 0.0572521 | 0.0409091 | 0.0381438
0.18 | 0.002158107 | 0.003901681 | 0.004377816 | 0.01192804 | 0.0213977 | 0.03412994 | 0.04471725 | 0.0545585 | 0.05296991 | 0.05845053 | 0.0593357 | 0.0452744 | 0.0454721
0.19 | 0.002272941 | 0.004032038 | 0.004457106 | 0.01308033 | 0.0235154 | 0.03720988 | 0.04797299 | 0.0571637 | 0.05571211 | 0.06112053 | 0.0623903 | 0.0508859 | 0.0537181
0.2 | 0.00235093 | 0.004158368 | 0.004545476 | 0.01430825 | 0.02586254 | 0.04068972 | 0.05177869 | 0.0607471 | 0.05922191 | 0.06500493 | 0.0669279 | 0.0575432 | 0.0629913
0.21 | 0.002472523 | 0.004263433 | 0.004638686 | 0.01559716 | 0.02842602 | 0.04461351 | 0.05615519 | 0.064982 | 0.06364721 | 0.06961453 | 0.0689744 | 0.0650829 | 0.0725542
0.22 | 0.002526612 | 0.004380645 | 0.004726906 | 0.01596774 | 0.0297611 | 0.04866704 | 0.06113199 | 0.0695336 | 0.06868601 | 0.07476673 | 0.0767393 | 0.0720605 | 0.0820493
0.23 | 0.002623711 | 0.004521589 | 0.004807716 | 0.01777888 | 0.03310555 | 0.05284798 | 0.06460229 | 0.074385 | 0.07292191 | 0.08105073 | 0.084191 | 0.0815365 | 0.0932016
0.24 | 0.002704212 | 0.004649386 | 0.004876536 | 0.01939164 | 0.03626937 | 0.0575832 | 0.07080039 | 0.0812499 | 0.07945031 | 0.08840323 | 0.0924206 | 0.0913193 | 0.1043633
0.25 | 0.002776145 | 0.00477093 | 0.004961226 | 0.02096694 | 0.03931817 | 0.06255859 | 0.07703569 | 0.0881106 | 0.08624361 | 0.09591473 | 0.1013106 | 0.1015091 | 0.1158119
0.26 | 0.002829939 | 0.004870892 | 0.005032506 | 0.02259987 | 0.04243496 | 0.06749606 | 0.08345319 | 0.0953783 | 0.09339451 | 0.10397793 | 0.1104056 | 0.1124642 | 0.1279232
0.27 | 0.002929851 | 0.004974584 | 0.005078026 | 0.02423529 | 0.04565959 | 0.07251926 | 0.08998749 | 0.102823 | 0.10071391 | 0.11232943 | 0.1198695 | 0.1235097 | 0.1398843
0.28 | 0.002983892 | 0.005068802 | 0.005159496 | 0.02587577 | 0.04875811 | 0.07759356 | 0.09673959 | 0.1105432 | 0.10822261 | 0.12121163 | 0.1295761 | 0.1345465 | 0.1523185
0.29 | 0.003081032 | 0.00511342 | 0.005229466 | 0.02760264 | 0.05202373 | 0.08284226 | 0.10340299 | 0.1184345 | 0.11589641 | 0.13021303 | 0.1364971 | 0.1459558 | 0.1647017
0.3 | 0.003162096 | 0.005097637 | 0.005294906 | 0.02905024 | 0.05447683 | 0.08768206 | 0.11024799 | 0.1247976 | 0.12246491 | 0.13482793 | 0.1475732 | 0.1573473 | 0.1771363
0.31 | 0.003242605 | 0.005188075 | 0.005339906 | 0.03074972 | 0.05762885 | 0.09289176 | 0.11694769 | 0.1332239 | 0.13064721 | 0.14536933 | 0.1582218 | 0.1693009 | 0.1897484
0.32 | 0.003309148 | 0.005234196 | 0.005403686 | 0.03235814 | 0.0606812 | 0.09776916 | 0.12364989 | 0.1414506 | 0.13867431 | 0.15490193 | 0.1687044 | 0.1808678 | 0.202476
0.33 | 0.003374683 | 0.005305029 | 0.005457836 | 0.03402917 | 0.06367169 | 0.10265066 | 0.13024069 | 0.1498967 | 0.14679491 | 0.16458203 | 0.1794904 | 0.1925121 | 0.2151441
0.34 | 0.003459118 | 0.005369911 | 0.005517506 | 0.03555429 | 0.06664242 | 0.10758596 | 0.13690169 | 0.1577785 | 0.15479111 | 0.17387883 | 0.1899021 | 0.2039976 | 0.2274488
0.35 | 0.003511499 | 0.005410587 | 0.005569636 | 0.03715769 | 0.06948918 | 0.11226656 | 0.14352829 | 0.1656412 | 0.16283331 | 0.18338293 | 0.2006187 | 0.2158248 | 0.2398348
0.36 | 0.003600873 | 0.005489837 | 0.005623126 | 0.03867186 | 0.07221534 | 0.11687996 | 0.15018579 | 0.1732654 | 0.17069261 | 0.19248323 | 0.2081339 | 0.2269517 | 0.2484326
0.37 | 0.003576678 | 0.005350045 | 0.005691186 | 0.04011217 | 0.07490369 | 0.12159096 | 0.15674479 | 0.1808966 | 0.17856521 | 0.20154553 | 0.2187193 | 0.2383312 | 0.2623233
0.38 | 0.003667972 | 0.005457827 | 0.005748196 | 0.04159417 | 0.07755344 | 0.12594356 | 0.16299889 | 0.1884142 | 0.18622671 | 0.21063633 | 0.2289995 | 0.2494988 | 0.2757184
0.39 | 0.003736331 | 0.005571747 | 0.005808986 | 0.04297304 | 0.08019434 | 0.13044206 | 0.16921469 | 0.1961111 | 0.19385011 | 0.21966623 | 0.2391127 | 0.260871 | 0.2892251
0.4 | 0.003811998 | 0.005655887 | 0.005880326 | 0.04442464 | 0.08289664 | 0.13466976 | 0.17528289 | 0.2031725 | 0.20122751 | 0.22787903 | 0.2489603 | 0.2721607 | 0.3031338
0.41 | 0.003869065 | 0.005728987 | 0.005956896 | 0.04575717 | 0.08550764 | 0.13892456 | 0.18124719 | 0.2106995 | 0.20788811 | 0.23660443 | 0.2587014 | 0.2838014 | 0.3175869
0.42 | 0.003956428 | 0.005793257 | 0.006025916 | 0.04715756 | 0.08796764 | 0.14294726 | 0.18724159 | 0.2176993 | 0.21503251 | 0.24476753 | 0.2684717 | 0.2955682 | 0.3324313
0.43 | 0.003987882 | 0.005871857 | 0.006073046 | 0.04849593 | 0.09043424 | 0.14714246 | 0.19296919 | 0.2246488 | 0.22206001 | 0.25307293 | 0.2778998 | 0.3032644 | 0.347727
0.44 | 0.004082708 | 0.005936127 | 0.006137876 | 0.04976614 | 0.09289024 | 0.14922346 | 0.19654019 | 0.2313306 | 0.22877421 | 0.26073823 | 0.2874898 | 0.3166099 | 0.3627108
0.45 | 0.004129589 | 0.006015577 | 0.006203756 | 0.05117256 | 0.09535594 | 0.15369556 | 0.20259429 | 0.2379509 | 0.23553411 | 0.26858853 | 0.2968757 | 0.3300211 | 0.3784793
0.46 | 0.004198706 | 0.006076017 | 0.006292236 | 0.05249328 | 0.09787904 | 0.15774166 | 0.20832229 | 0.2442859 | 0.24205231 | 0.27591123 | 0.306201 | 0.343008 | 0.3939995
0.47 | 0.004227286 | 0.006150427 | 0.006388976 | 0.05391682 | 0.10025294 | 0.16163496 | 0.21383139 | 0.2505166 | 0.24816451 | 0.28315593 | 0.3156746 | 0.3564608 | 0.4096367
0.48 | 0.004307539 | 0.006239557 | 0.006465196 | 0.05527833 | 0.10277034 | 0.16544256 | 0.21896449 | 0.2564544 | 0.25431601 | 0.29023133 | 0.3250449 | 0.3693948 | 0.4247247
0.49 | 0.004365062 | 0.006316387 | 0.006557956 | 0.05661265 | 0.10516574 | 0.16925366 | 0.22402579 | 0.2622989 | 0.26011601 | 0.29726933 | 0.3345873 | 0.3826364 | 0.4391163
0.5 | 0.004419151 | 0.006379497 | 0.006642896 | 0.05794436 | 0.10754504 | 0.17284496 | 0.22914849 | 0.2679194 | 0.26593101 | 0.30438503 | 0.343548 | 0.3950841 | 0.4532705

## scalars
rh | df1 | dd1 | df7 | dd7 | df11 | dd11 | dmu1 | deta1 | dmu7 | deta7 | dmu11 | deta11 | cvarea10 | cvarea50 | cvarea100 | cvarea300 | cvmax10 | cvmax50 | cvmax100 | cvmax300 | ivmaxcurr | ivmincurr | z1hz | phi1hz | n600 | k600
2 | -0.0001 | 0.1 | -0.0001 | 0.1 | -0.0001 | 0.1 | 0 | 0 | 0 | 0 | 0 | 0 | 0.05577 | 0.02302 | 0.01373 | 0.00409 | 0.04061 | 0.02405 | 0.01457 | 0.0056 | 0.00442 | 0.05089 | 2175800 | -77.36 | 1.356892 | 0.0728
10 | -0.232 | 0.1828518 | -1.031 | 3.007039 | -1.512 | 6.111292 | -4776.811 | 3.911213e-08 | -251495.6 | 5.542302e-05 | -580310.6 | 0.0001807594 | 0.08436 | 0.04297 | 0.0282 | 0.01187 | 0.07505 | 0.04854 | 0.03171 | 0.01449 | 0.00638 | 0.05913 | 1600000 | -74 | 1.376684 | 0.072455
20 | -0.52 | 0.3804915 | -2.16 | 5.114136 | -3.371 | 14.79386 | -12466.43 | 3.336389e-07 | -516535 | 9.090252e-05 | -1268047.4 | 0.0004202684 | 0.17388 | 0.10835 | 0.07463 | 0.03477 | 0.13977 | 0.11087 | 0.08029 | 0.03914 | 0.01964 | 0.09461 | 1090950 | -66.37 | 1.379189 | 0.072087
30 | -0.809 | 0.5856678 | -3.089 | 8.598241 | -5.3 | 35.67049 | -18419.05 | 4.492387e-07 | -723897.9 | 0.0001460297 | -1944961.2 | 0.0009470075 | 0.3364 | 0.2098 | 0.15586 | 0.07387 | 0.26732 | 0.23204 | 0.16902 | 0.08172 | 0.05794 | 0.18031 | 800000 | -59 | 1.378233 | 0.071211
40 | -1.118 | 1.03075 | -4.219 | 13.93728 | -7.16 | 59.72178 | -25326.86 | 6.556566e-07 | -960118.4 | 0.0002190471 | -2556796.6 | 0.001450687 | 0.52736 | 0.36361 | 0.28595 | 0.11489 | 0.42856 | 0.39267 | 0.28533 | 0.14383 | 0.10755 | 0.27898 | 571590 | -51.91 | 1.379071 | 0.070435
50 | -1.487 | 1.833794 | -5.747 | 28.78697 | -9.51 | 96.3391 | -31529.27 | 7.523621e-07 | -1248093.4 | 0.0003954486 | -3268583.5 | 0.002028928 | 0.75245 | 0.55287 | 0.41819 | 0.1397 | 0.64683 | 0.6038 | 0.47247 | 0.21815 | 0.17284 | 0.40237 | 400000 | -49 | 1.377106 | 0.069472
60 | -1.991 | 3.203798 | -7.402 | 49.28318 | -11.893 | 134.8721 | -37247.52 | 1.029515e-06 | -1516397.6 | 0.0005646098 | -3906950.1 | 0.00237916 | 1.09456 | 0.78101 | 0.56565 | 0.16879 | 1.0524 | 0.99729 | 0.7655 | 0.25227 | 0.22915 | 0.55077 | 297310 | -46.64 | 1.375756 | 0.068065
70 | -2.706 | 5.908332 | -9.508 | 82.62909 | -14.979 | 184.9681 | -42069.03 | 1.70216e-06 | -1797253.1 | 0.0007863422 | -4589189.5 | 0.002499924 | 1.60029 | 1.12507 | 0.75298 | 0.18227 | 1.52389 | 1.544 | 1.00526 | 0.26429 | 0.26792 | 0.70412 | 220000 | -46 | 1.373067 | 0.065596
75 | -3.083 | 11.24008 | -10.635 | 115.6698 | -17.046 | 225.395 | -43724.82 | 2.520174e-06 | -1922334.1 | 0.0008708564 | -4968131.3 | 0.002509787 | 1.91644 | 1.30032 | 0.84192 | 0.1862 | 1.75629 | 1.74081 | 1.12031 | 0.2719 | 0.28593 | 0.79102 | 190000 | -45.5 | 1.369795 | 0.063844
80 | -3.736 | 21.15567 | -11.887 | 148.1581 | -20.48 | 300.3914 | -45777.49 | 3.679653e-06 | -2043300.1 | 0.0009374836 | -5467299.9 | 0.002403221 | 2.27719 | 1.50967 | 0.90938 | 0.18659 | 2.03979 | 1.98953 | 1.22187 | 0.28956 | 0.30439 | 0.90267 | 182740 | -45.18 | 1.368082 | 0.06189
85 | -5.025 | 34.71165 | -14.216 | 202.2278 | -26.261 | 436.7537 | -48192.5 | 6.200846e-06 | -2218260.9 | 0.0009310583 | -6015247.9 | 0.002063053 | 2.75208 | 1.74606 | 1.00263 | 0.1901 | 2.42022 | 2.38033 | 1.32989 | 0.32349 | 0.34355 | 1.02644 | 170000 | -44 | 1.367171 | 0.058544
90 | -7.196 | 54.90614 | -17.696 | 271.5846 | -33.944 | 619.6939 | -51232.97 | 9.395701e-06 | -2399417.0 | 0.0008618791 | -6569317.2 | 0.001842177 | 3.23956 | 1.97047 | 1.12008 | 0.19659 | 3.0098 | 2.87226 | 1.51947 | 0.37326 | 0.39508 | 1.16375 | 140000 | -41 | 1.3665 | 0.0545
95 | -10 | 81.32716 | -23.678 | 370.7537 | -44.475 | 904.8306 | -52554.92 | 1.350223e-05 | -2592724.5 | 0.0007734336 | -7366481.9 | 0.001642202 | 3.7779 | 2.30362 | 1.29567 | 0.21562 | 3.85567 | 3.61376 | 1.91256 | 0.45104 | 0.45327 | 1.36361 | 103010 | -35.85 | 1.366 | 0.05